## base de données stage
| Eléments d'entrée Ciment CPJ 45 | [19 empty] | Elements de sortie CPJ 45
| CV | Clinker | [12 empty] | Gypse | Process |  |  |  |  | Résistance ciment
| PAF CV | SiO2 | Al2O3 | Fe2O3 | CaO | MgO | SO3 cl | K2O | PAF cl | CaOl | C3A | C3S | C2S | C4AF | SO3 g | %clinker | % CV | % calcaire | % gypse | Refus 40 μm | RC 2j | RC 7j | RC 28j
1 | 6.99 | 20.74327 | 5.24116 | 3.044732 | 63.39198 | 1.764278 | 1.513093 | 1.3682 | 1.5 | 3.5 | 8.743477 | 46.53694 | 24.44433 | 9.255984 | 40.93 | 66 | 0 | 29.5 | 4.5 | 15.91 | 15.5175 | 25.445 | 35.83
2 | 6.15 | 21.06262 | 5.428581 | 3.095009 | 64.83768 | 1.693601 | 1.653296 | 1.33203 | 0.45 | 2.43 | 9.155175 | 53.01744 | 20.47456 | 9.408829 | 42.66 | 66 | 0 | 29.5 | 4.5 | 14.44 | 15.4175 | 25.015 | 35.32
3 | 4.92 | 20.10932 | 5.295835 | 2.961101 | 62.33821 | 1.614223 | 1.547502 | 1.28114 | 2.5 | 3.64 | 9.029702 | 46.24847 | 22.84241 | 9.001746 | 40.53 | 65 | 0 | 30.5 | 4.5 | 13.33 | 15.12 | 26.6775 | 36.925
4 | 6.04 | 21.18056 | 5.174349 | 3.028694 | 65.1434 | 1.595304 | 1.645403 | 1.434274 | 0.4 | 2.85 | 8.593533 | 53.45924 | 20.47993 | 9.207229 | 40.84 | 65 | 0 | 30.5 | 4.5 | 14.1 | 13.6525 | 26.315 | 35.2025
5 | 5.84 | 20.67379 | 5.069084 | 2.954809 | 63.05069 | 1.516645 | 1.555203 | 1.303538 | 1.98 | 3.33 | 8.439445 | 47.65274 | 23.40362 | 8.982619 | 36.48 | 65 | 0 | 30.5 | 4.5 | 16.2 | 16.0425 | 26.8375 | 37.1125
6 | 4.92 | 21.65605 | 5.337906 | 3.060159 | 64.09979 | 1.93721 | 1.564758 | 1.300164 | 0.53 | 2.35 | 8.973783 | 46.48886 | 27.10028 | 9.302883 | 34.07 | 65 | 0 | 30.5 | 4.5 | 13.62 | 17.0325 | 27.465 | 37.44
7 | 5.14 | 21.275 | 5.291413 | 3.094332 | 64.51987 | 1.735337 | 1.567307 | 1.330238 | 0.6 | 2.66 | 8.792823 | 50.0965 | 23.28647 | 9.406769 | 32.66 | 65 | 0 | 30.5 | 4.5 | 15.2 | 15.3925 | 25.06 | 36.3875
8 | 4.46 | 20.75136 | 5.180413 | 2.990749 | 63.04073 | 1.747275 | 1.58277 | 1.341005 | 1.72 | 2.68 | 8.673729 | 48.86869 | 22.70941 | 9.091877 | 34.62 | 65 | 0 | 30.5 | 4.5 | 14.99 | 14.7875 | 23.84 | 33.795
9 | 4.91 | 21.10156 | 5.294579 | 3.033901 | 63.25013 | 1.904776 | 1.633522 | 1.294576 | 1.27 | 2.38 | 8.903342 | 47.45154 | 24.78302 | 9.223058 | 32 | 65 | 0 | 30.5 | 4.5 | 16.06 | 14.175 | 23.525 | 35.465
10 | 5.68 | 21.10975 | 5.340979 | 3.071724 | 64.29354 | 1.899113 | 1.585265 | 1.340125 | 0.69 | 2.4 | 8.962382 | 51.18865 | 21.98874 | 9.338039 | 44.81 | 65 | 0 | 30.5 | 4.5 | 12.8 | 13.28 | 23.665 | 35.115
11 | 5.12 | 20.92559 | 5.35681 | 3.089535 | 63.62734 | 1.90552 | 1.545153 | 1.291963 | 1.15 | 3.08 | 8.974232 | 46.97737 | 24.63551 | 9.392187 | 31.15 | 65 | 0 | 30.5 | 4.5 | 14.99 | 14.7725 | 25.2825 | 35.28
12 | 5.84 | 21.29802 | 5.192504 | 2.993976 | 64.37182 | 1.797572 | 1.708883 | 1.472719 | 0.59 | 1.96 | 8.700314 | 52.97617 | 21.18128 | 9.101688 | 30.07 | 65 | 0 | 30.5 | 4.5 | 14.82 | 14.305 | 24.5525 | 33.6975
13 | 4.32 | 20.80991 | 5.136335 | 3.048539 | 64.43897 | 1.643843 | 1.812313 | 1.504759 | 0.81 | 2.21 | 8.459257 | 56.24103 | 17.3187 | 9.26756 | 44.23 | 65 | 0 | 30.5 | 4.5 | 13.62 | 14.065 | 23.7825 | 33.71
14 | 5.23 | 21.34287 | 5.556086 | 3.110622 | 63.71855 | 1.859714 | 1.673324 | 1.33999 | 0.71 | 2.04 | 9.466677 | 47.04076 | 25.78532 | 9.456292 | 34.12 | 65 | 0 | 30.5 | 4.5 | 15.2 | 15.64 | 25.7375 | 37.1625
15 | 5.78 | 20.93771 | 5.512912 | 3.112651 | 63.83358 | 1.81597 | 1.610489 | 1.307319 | 0.95 | 2.63 | 9.348836 | 48.47413 | 23.54173 | 9.462458 | 40.83 | 66.5 | 0 | 28.5 | 5 | 14.47 | 13.4825 | 23.0675 | 34.27
16 | 5.13 | 21.13092 | 5.475017 | 3.073024 | 63.7569 | 1.809907 | 1.663583 | 1.302954 | 0.91 | 2.85 | 9.315384 | 46.10954 | 25.87915 | 9.341993 | 38.66 | 66.5 | 0 | 28.5 | 5 | 15.27 | 15.3625 | 24.2275 | 34.345
17 | 5.8 | 21.01675 | 5.515693 | 3.026178 | 63.88534 | 1.865799 | 1.660215 | 1.337326 | 0.86 | 2.57 | 9.502345 | 48.43328 | 23.79937 | 9.19958 | 34.97 | 67 | 0 | 28 | 5 | 15.21 | 17.135 | 25.875 | 35.7075
18 | 5.92 | 21.12772 | 5.333237 | 2.974843 | 64.22032 | 1.831199 | 1.644719 | 1.330836 | 0.78 | 3.16 | 9.105593 | 47.85149 | 24.55652 | 9.043522 | 45.38 | 67 | 0 | 28 | 5 | 15.62 | 16.1025 | 24.51 | 35.26
19 | 6.98 | 20.87272 | 5.218004 | 3.026279 | 63.09801 | 1.863596 | 1.717645 | 1.260739 | 1.5 | 2.4 | 8.713299 | 49.01564 | 22.94692 | 9.199889 | 44.62 | 67 | 0 | 28 | 5 | 14.9 | 16.6725 | 25.6375 | 35.365
20 | 4.74 | 21.29119 | 5.450324 | 3.019173 | 64.07364 | 1.903063 | 1.686797 | 1.293795 | 0.65 | 1.82 | 9.340955 | 50.61567 | 22.9415 | 9.178285 | 44.5 | 67 | 0 | 28 | 5 | 15.72 | 19.375 | 27.5825 | 37.945
21 | 5.2 | 21.40994 | 5.589382 | 2.868082 | 64.53965 | 2.210024 | 1.636935 | 1.330646 | 0.21 | 2.1 | 9.964803 | 49.75187 | 23.93361 | 8.718969 | 39.79 | 68 | 0 | 27 | 5 | 14.53 | 19.5575 | 28.375 | 38.7175
22 | 4.85 | 21.40315 | 5.463858 | 3.085757 | 64.19335 | 1.907789 | 1.641746 | 1.218226 | 0.55 | 2.77 | 9.264294 | 46.19937 | 26.5927 | 9.3807 | 35.3 | 68 | 0 | 27 | 5 | 15.47 | 16.9025 | 26.7075 | 36.565
23 | 4.37 | 21.28814 | 5.346709 | 2.786979 | 64.5242 | 2.025307 | 1.846211 | 1.368964 | 0.41 | 1.76 | 9.458783 | 53.74513 | 20.57314 | 8.472416 | 36.89 | 68 | 0 | 27 | 5 | 15.63 | 15.01 | 25.5425 | 35.1275
24 | 3.89 | 21.17815 | 5.432175 | 3.015634 | 64.30589 | 2.084229 | 1.670632 | 1.306341 | 0.51 | 2.38 | 9.298841 | 50.26785 | 22.87934 | 9.167529 | 46.06 | 68 | 0 | 27 | 5 | 14.21 | 14.61 | 25.3225 | 35.28
25 | 4.42 | 21.06405 | 5.441169 | 3.095258 | 64.23296 | 2.071714 | 1.706071 | 1.320758 | 0.54 | 1.37 | 9.188112 | 54.77463 | 19.15374 | 9.409585 | 35.79 | 68 | 0 | 27 | 5 | 14.41 | 16.7025 | 24.395 | 35.7375
26 | 6.3 | 21.22834 | 5.480065 | 2.764073 | 64.58907 | 2.391856 | 1.728748 | 1.402153 | 0.21 | 1.4 | 9.850889 | 55.06549 | 19.40595 | 8.402782 | 37.39 | 68 | 0 | 27 | 5 | 15.9 | 17.885 | 27.4775 | 38.3075
27 | 6.06 | 21.23435 | 5.611772 | 3.012366 | 64.269 | 2.226905 | 1.634825 | 1.358527 | 0.33 | 2.8 | 9.780296 | 46.77897 | 25.67124 | 9.157593 | 42.43 | 68 | 0 | 27 | 5 | 14.63 | 17.0575 | 26.945 | 36.13
28 | 5.82 | 21.47538 | 5.476122 | 2.83232 | 64.75968 | 2.016471 | 1.526512 | 1.336521 | 0.29 | 1.76 | 9.725103 | 52.34604 | 22.16544 | 8.610251 | 39.9 | 67 | 0 | 28 | 5 | 11.72 | 17.0825 | 26.4925 | 35.0875
29 | 5.33 | 21.2821 | 5.463651 | 3.007855 | 64.37373 | 2.023332 | 1.697039 | 1.341183 | 0.41 | 2.77 | 9.395399 | 47.96624 | 24.91309 | 9.14388 | 38.23 | 67 | 0 | 28 | 5 | 11.68 | 15.8825 | 25.105 | 35.1425
30 | 5.65 | 21.19686 | 5.35717 | 3.23904 | 65.14128 | 1.908243 | 1.624976 | 1.392354 | 0.07 | 1.2 | 8.722522 | 58.51288 | 16.71627 | 9.846682 | 45.11 | 67 | 0 | 28 | 5 | 11.88 | 15.2275 | 24.82 | 33.3975
31 | 6.43 | 21.0921 | 5.388051 | 3.038946 | 64.99307 | 2.020931 | 1.509852 | 1.359513 | 0.3 | 1.42 | 9.142517 | 57.88904 | 16.88599 | 9.238396 | 37.86 | 66.5 | 0 | 28.5 | 5 | 11.82 | 16.0775 | 25.2225 | 34.595
32 | 5.84 | 21.33789 | 5.445512 | 3.008754 | 64.51161 | 2.033823 | 1.677774 | 1.331698 | 0.33 | 2.1 | 9.345811 | 50.95088 | 22.82279 | 9.146614 | 30.18 | 66.5 | 0 | 28.5 | 5 | 14.5 | 15.5425 | 24.2025 | 34.455
33 | 6.68 | 21.11704 | 5.284083 | 3.277033 | 64.99657 | 2.159637 | 1.458715 | 1.348529 | 0.18 | 1.68 | 8.464634 | 57.01379 | 17.6175 | 9.962179 | 31.51 | 66.5 | 0 | 28.5 | 5 | 15.2 | 15.855 | 24.4775 | 33.8175
34 | 6.75 | 21.27078 | 5.446046 | 3.068371 | 64.43883 | 1.915378 | 1.687826 | 1.341716 | 0.42 | 1.9 | 9.246473 | 51.88995 | 21.92211 | 9.327849 | 37.4 | 66.5 | 0 | 28.5 | 5 | 15.6 | 18.135 | 26.805 | 37.4075
35 | 6.08 | 20.94067 | 4.967387 | 3.067309 | 63.1104 | 1.931916 | 2.776308 | 1.352303 | 0.94 | 2.86 | 7.979824 | 48.30293 | 23.67931 | 9.324618 | 42.89 | 66.5 | 0 | 28.5 | 5 | 15.66 | 16.38 | 25.5425 | 35.645
36 | 6.01 | 21.15551 | 5.326251 | 3.088056 | 64.91234 | 2.240618 | 1.569462 | 1.389127 | 0.16 | 2.04 | 8.89575 | 54.90026 | 19.32151 | 9.38769 | 41.23 | 66.5 | 0 | 28.5 | 5 | 16.16 | 14.0225 | 23.9425 | 34.3775
37 | 6.9 | 21.29104 | 5.2953 | 3.058609 | 64.66038 | 2.149816 | 1.643771 | 1.365961 | 0.27 | 2.29 | 8.863496 | 52.07734 | 21.83896 | 9.298173 | 40.22 | 67 | 0 | 28 | 5 | 15.2 | 13.215 | 23.055 | 33.7325
38 | 6.01 | 21.1331 | 5.273064 | 3.082076 | 64.87709 | 2.243555 | 1.651744 | 1.340807 | 0.2 | 2.26 | 8.764912 | 54.39768 | 19.63614 | 9.369511 | 37.02 | 67 | 0 | 28 | 5 | 15.07 | 16.0775 | 25.2225 | 34.595
39 | 6.5 | 21.13796 | 5.331573 | 3.048166 | 64.83045 | 2.136563 | 1.658804 | 1.360234 | 0.25 | 2.12 | 8.977268 | 54.39597 | 19.65139 | 9.266424 | 35.06 | 67 | 0 | 28 | 5 | 15.68 | 15.5425 | 24.2025 | 34.455
40 | 6.29 | 21.37868 | 5.417994 | 3.051324 | 64.07101 | 2.467047 | 1.565252 | 1.398579 | 0.33 | 2.71 | 9.200948 | 46.48907 | 26.30403 | 9.276025 | 41.39 | 67 | 0 | 28 | 5 | 15.27 | 13.47 | 24.325 | 35.2475
41 | 4.96 | 21.41717 | 5.287008 | 3.194539 | 64.73232 | 2.124698 | 1.508193 | 1.398774 | 0.17 | 1.51 | 8.611801 | 54.44748 | 20.41387 | 9.711399 | 41.23 | 67 | 0 | 28 | 5 | 15.62 | 13.11 | 24.145 | 35.4
42 | 6.24 | 21.39439 | 5.533416 | 3.200139 | 64.11773 | 2.394864 | 1.536328 | 1.388266 | 0.22 | 2.18 | 9.255318 | 47.72842 | 25.41468 | 9.728422 | 37.22 | 67 | 0 | 28 | 5 | 14.5 | 14.265 | 24.4625 | 34.8875
43 | 4.92 | 21.53887 | 5.32779 | 2.983956 | 64.53141 | 2.178443 | 1.517042 | 1.368936 | 0.28 | 1.96 | 9.07576 | 50.9004 | 23.43766 | 9.071225 | 39.32 | 67 | 0 | 28 | 5 | 16.12 | 13.4025 | 23.09 | 35.26
44 | 6.3 | 20.96886 | 5.324948 | 3.159256 | 65.04093 | 2.218375 | 1.514699 | 1.373929 | 0.2 | 1.82 | 8.771968 | 57.64445 | 16.71671 | 9.604139 | 33.18 | 67 | 0 | 28 | 5 | 15.3 | 15.8925 | 26.86 | 35.81
45 | 5.2 | 21.31497 | 5.204371 | 3.003863 | 64.96194 | 1.944596 | 1.715933 | 1.497292 | 0.18 | 1.87 | 8.715055 | 55.52154 | 19.31072 | 9.131745 | 32.9 | 67 | 0 | 28 | 5 | 14.99 | 14.49 | 24.5775 | 34.905
46 | 6.2 | 21.39507 | 5.338718 | 3.122746 | 64.61331 | 2.238103 | 1.438372 | 1.319851 | 0.27 | 2.24 | 8.870162 | 50.91509 | 23.01389 | 9.493148 | 33.2 | 67 | 0 | 28 | 5 | 15.11 | 15.075 | 25.275 | 35.9625
47 | 5.34 | 21.41835 | 5.381179 | 2.972187 | 63.53831 | 2.411348 | 1.613019 | 1.35014 | 0.67 | 2.02 | 9.237128 | 47.18831 | 25.89068 | 9.035448 | 45.98 | 66 | 0 | 29 | 5 | 14.87 | 17.2475 | 27.37 | 38.07
48 | 5.07 | 21.60222 | 5.316967 | 3.143536 | 64.25092 | 2.15618 | 1.488746 | 1.312047 | 0.37 | 2.52 | 8.777388 | 46.84269 | 26.67899 | 9.556348 | 41.25 | 66 | 0 | 29 | 5 | 15.21 | 15.2825 | 25.535 | 35.095
49 | 6.54 | 21.05969 | 5.215526 | 3.094337 | 64.31472 | 1.788882 | 1.63123 | 1.335852 | 0.79 | 2.43 | 8.591714 | 52.34391 | 20.97401 | 9.406784 | 35.68 | 66 | 0 | 29 | 5 | 15.87 | 14.69 | 25.3125 | 35.135
50 | 6.1 | 21.05405 | 5.218073 | 3.070968 | 65.33824 | 2.02885 | 1.535882 | 1.354783 | 0.2 | 2.77 | 8.637956 | 55.18501 | 18.81564 | 9.335744 | 34.22 | 66 | 0 | 29 | 5 | 16.14 | 15.45775 | 24.505 | 35.54
51 | 5.6 | 21.44538 | 5.247273 | 3.024039 | 64.49823 | 2.225631 | 1.56193 | 1.363791 | 0.32 | 2.36 | 8.794648 | 50.33166 | 23.59818 | 9.193079 | 42.59 | 66 | 0 | 29 | 5 | 16.43 | 15.45775 | 24.505 | 35.54
52 | 5.07 | 21.3428 | 5.318183 | 3.193353 | 64.53726 | 2.127227 | 1.592116 | 1.334477 | 0.28 | 2.1 | 8.696418 | 51.60971 | 22.34011 | 9.707793 | 38.74 | 66 | 0 | 29 | 5 | 16.42 | 13.73 | 24.135 | 35.87
53 | 6.16 | 21.18746 | 5.251995 | 3.141729 | 64.86704 | 1.735278 | 1.645743 | 1.357668 | 0.41 | 2.29 | 8.608264 | 53.87774 | 20.1842 | 9.550855 | 37.58 | 66 | 0 | 29 | 5 | 15.84 | 16.21 | 28.9075 | 39.295
54 | 5.68 | 20.98848 | 5.374477 | 2.966147 | 63.41049 | 2.018285 | 1.910218 | 1.341145 | 1.01 | 2.8 | 9.229576 | 46.81422 | 24.93901 | 9.017087 | 39.22 | 66 | 0 | 29 | 5 | 16.1 | 15.38 | 25.655 | 36.73
55 | 6.99 | 21.44472 | 5.410562 | 2.86814 | 64.86315 | 2.009543 | 1.662451 | 1.345184 | 0.2 | 1.96 | 9.490833 | 52.57555 | 21.90438 | 8.719147 | 38.79 | 66.5 | 0 | 28.5 | 5 | 14.47 | 13.37 | 23.2125 | 33.46
56 | 6.58 | 21.53392 | 5.380852 | 3.003471 | 63.9975 | 2.183669 | 1.673698 | 1.359898 | 0.44 | 2.04 | 9.183392 | 48.05492 | 25.56895 | 9.130552 | 37.9 | 66.5 | 0 | 28.5 | 5 | 15.27 | 15.7475 | 25.8375 | 36.21
57 | 6.5 | 21.40908 | 5.470406 | 3.089455 | 64.20127 | 2.235443 | 1.614135 | 1.328141 | 0.33 | 2.46 | 9.275397 | 47.39892 | 25.70527 | 9.391944 | 40.43 | 66 | 0 | 29.5 | 4.5 | 15.91 | 15.695 | 25.9025 | 36.5925
58 | 6.84 | 21.19459 | 5.358019 | 3.050513 | 64.67919 | 2.419087 | 1.376769 | 1.327076 | 0.3 | 2.8 | 9.043383 | 50.40132 | 22.82587 | 9.273559 | 39.67 | 66 | 0 | 29.5 | 4.5 | 14.44 | 14.83 | 25.3675 | 35.605
59 | 5.37 | 21.4539 | 5.388065 | 3.054963 | 64.41487 | 2.2067 | 1.592274 | 1.33461 | 0.28 | 2.63 | 9.115483 | 47.83839 | 25.50255 | 9.287089 | 36.28 | 65 | 0 | 30.5 | 4.5 | 13.33 | 13.8405 | 23.7775 | 33.5925
60 | 6.64 | 21.42957 | 5.441178 | 2.976725 | 64.05526 | 1.884032 | 1.962905 | 1.32076 | 0.47 | 2.1 | 9.388455 | 48.47172 | 24.95519 | 9.049245 | 34.1 | 65 | 0 | 30.5 | 4.5 | 14.1 | 14.5775 | 24.085 | 34.665
61 | 6.09 | 21.6083 | 5.456779 | 3.236613 | 64.81859 | 1.803466 | 1.44407 | 1.274362 | 0.18 | 2.88 | 8.990588 | 46.56903 | 26.90278 | 9.839303 | 44.54 | 65 | 0 | 30.5 | 4.5 | 16.2 | 14.2875 | 26.525 | 37.28
62 | 6.87 | 21.22239 | 5.737048 | 3.191556 | 63.40589 | 2.430149 | 1.399971 | 1.193901 | 0.72 | 1.79 | 9.809448 | 46.36964 | 25.94554 | 9.702331 | 36.45 | 65 | 0 | 30.5 | 4.5 | 13.62 | 15.8625 | 26.6475 | 38.34
63 | 6.98 | 21.1995 | 5.413347 | 2.933274 | 65.14791 | 1.745018 | 1.33065 | 1.290172 | 0.47 | 1.2 | 9.388136 | 58.57955 | 16.67357 | 8.917152 | 44.39 | 65 | 0 | 30.5 | 4.5 | 15.2 | 14.245 | 24.73 | 36.565
64 | 6.97 | 20.45568 | 5.222134 | 3.183316 | 66.36759 | 1.752246 | 1.287512 | 1.246148 | 0.24 | 2.07 | 8.458849 | 66.58314 | 8.504113 | 9.677282 | 36.09 | 65 | 0 | 30.5 | 4.5 | 14.99 | 14.4925 | 25.5875 | 35.165
65 | 6.58 | 21.06208 | 5.366431 | 3.016118 | 65.40393 | 1.887722 | 1.422528 | 1.280929 | 0.28 | 1.51 | 9.123804 | 59.60101 | 15.50901 | 9.168999 | 36.06 | 65 | 0 | 30.5 | 4.5 | 16.06 | 16.9 | 29.3075 | 41.0125
66 | 4.17 | 21.28988 | 5.440264 | 2.9855 | 64.98782 | 1.704154 | 1.422864 | 1.272189 | 0.45 | 1.26 | 9.371206 | 56.7413 | 18.31902 | 9.07592 | 37.31 | 65 | 0 | 30.5 | 4.5 | 12.8 | 14.855 | 24.705 | 35.425
67 | 5.54 | 20.90811 | 5.313561 | 3.043743 | 65.88053 | 2.027437 | 1.323334 | 1.262054 | 0.12 | 2.26 | 8.937012 | 59.97422 | 14.78573 | 9.252977 | 37.68 | 65 | 0 | 30.5 | 4.5 | 14.99 | 14.2675 | 23.73 | 33.57
68 | 5.11 | 20.75768 | 5.304816 | 3.048685 | 64.83954 | 1.826403 | 1.373987 | 1.193016 | 0.83 | 1.68 | 8.905485 | 59.29296 | 14.86765 | 9.268003 | 40.84 | 65 | 0 | 30.5 | 4.5 | 14.82 | 14.6825 | 24.5275 | 34.775
69 | 5.62 | 21.74319 | 5.650313 | 3.139009 | 64.29456 | 2.22413 | 1.43509 | 1.235307 | 0.14 | 1.68 | 9.668404 | 47.13411 | 26.86384 | 9.542588 | 40.14 | 65 | 0 | 30.5 | 4.5 | 13.62 | 13.5975 | 23.315 | 33.2525
70 | 5.31 | 21.06272 | 5.247864 | 3.268085 | 65.13651 | 1.992293 | 1.296896 | 1.256526 | 0.37 | 1.9 | 8.383776 | 57.35693 | 17.20288 | 9.934977 | 37.55 | 65 | 0 | 30.5 | 4.5 | 15.2 | 15 | 25.1175 | 34.5575
71 | 5.11 | 20.95711 | 5.287129 | 3.168704 | 65.3425 | 2.11076 | 1.352164 | 1.28131 | 0.25 | 1.54 | 8.655783 | 60.34137 | 14.64953 | 9.632861 | 35.58 | 66.5 | 0 | 28.5 | 5 | 14.47 | 14.791 | 24.0175 | 35.2675
72 | 5.52 | 21.403 | 5.445521 | 3.221802 | 64.99227 | 2.146178 | 1.226493 | 1.246417 | 0.16 | 1.9 | 8.985784 | 52.92165 | 21.52369 | 9.794278 | 36.41 | 66.5 | 0 | 28.5 | 5 | 15.27 | 14.705 | 23.5025 | 34.125
73 | 6.32 | 21.13742 | 5.289201 | 2.819921 | 65.22651 | 2.059305 | 1.445564 | 1.163852 | 0.43 | 2.02 | 9.250716 | 57.03023 | 17.66359 | 8.572559 | 40.02 | 67 | 0 | 28 | 5 | 15.21 | 14.72 | 23.7475 | 33.165
74 | 6.99 | 21.002 | 5.348557 | 3.137058 | 65.44805 | 1.931814 | 1.286804 | 1.246435 | 0.3 | 1.62 | 8.872048 | 59.73666 | 15.2343 | 9.536657 | 40.03 | 67 | 0 | 28 | 5 | 15.62 | 14.865 | 23.8 | 33.245
75 | 6.92 | 20.36093 | 5.124228 | 3.014458 | 63.33199 | 2.047693 | 1.422672 | 1.217572 | 1.77 | 2.24 | 8.48477 | 55.15587 | 16.84834 | 9.163951 | 43.43 | 67 | 0 | 28 | 5 | 14.9 | 14.5925 | 23.3375 | 34.3775
76 | 5.03 | 20.61342 | 5.18326 | 2.811561 | 65.10335 | 1.872678 | 1.451308 | 1.230605 | 0.87 | 2.57 | 8.984101 | 58.99669 | 14.67702 | 8.547145 | 40.55 | 67 | 0 | 28 | 5 | 15.72 | 14.36 | 23.295 | 34.805
77 | 6.41 | 20.58579 | 5.237289 | 3.128685 | 65.69539 | 1.706494 | 1.413034 | 1.39274 | 0.42 | 2.99 | 8.591337 | 59.09033 | 14.5271 | 9.511204 | 44.8 | 68 | 0 | 27 | 5 | 14.53 | 14.5725 | 23.285 | 34.7675
78 | 5.79 | 20.86767 | 5.341818 | 3.055458 | 64.56796 | 1.988583 | 1.348007 | 1.257881 | 0.79 | 2.02 | 8.992092 | 55.70961 | 17.88516 | 9.288594 | 44.97 | 68 | 0 | 27 | 5 | 15.47 | 14.5475 | 23.3825 | 35.4725
79 | 5.62 | 21.26793 | 5.386912 | 2.918111 | 64.84912 | 2.391096 | 1.499516 | 1.269082 | 0.21 | 1.48 | 9.343709 | 55.90311 | 18.888 | 8.871059 | 44.42 | 68 | 0 | 27 | 5 | 15.63 | 14.6425 | 24.355 | 35.315
80 | 3.92 | 20.89693 | 5.3046 | 2.973796 | 65.19156 | 2.111724 | 1.447021 | 1.255646 | 0.41 | 2.24 | 9.031475 | 57.49676 | 16.62162 | 9.040341 | 42.97 | 68 | 0 | 27 | 5 | 14.21 | 14.69 | 24.1375 | 35.935
81 | 5.03 | 20.78231 | 5.309422 | 3.145583 | 65.33057 | 1.781132 | 1.345138 | 1.263984 | 0.52 | 1.82 | 8.753933 | 60.36495 | 14.13006 | 9.562571 | 40.69 | 68 | 0 | 27 | 5 | 14.41 | 16.2675 | 24.17 | 34.9325
82 | 6.4 | 21.10438 | 5.370961 | 2.87487 | 65.26777 | 2.388457 | 1.317772 | 1.277686 | 0.2 | 1.87 | 9.374515 | 57.43173 | 17.26605 | 8.739606 | 36.37 | 66 | 0 | 29 | 5 | 12.26 | 13.625 | 27.295 | 38.8425
83 | 5.82 | 21.06353 | 5.263239 | 2.980934 | 64.26888 | 2.097362 | 1.367615 | 1.239378 | 0.87 | 2.01 | 8.909804 | 53.6791 | 19.97829 | 9.062039 | 44.9 | 66 | 0 | 29 | 5 | 12.72 | 14.16 | 27.04 | 39.1075
84 | 5.11 | 21.27114 | 5.355081 | 3.061606 | 65.17626 | 2.096014 | 1.256364 | 1.266292 | 0.26 | 2.94 | 9.01685 | 51.27669 | 22.38554 | 9.307282 | 45.18 | 66 | 0 | 29 | 5 | 12.53 | 13.75 | 24.4725 | 36.4625
85 | 6 | 21.10237 | 5.315017 | 2.963735 | 64.52854 | 2.017052 | 1.35355 | 1.254477 | 0.74 | 1.68 | 9.076083 | 55.46047 | 18.74662 | 9.009753 | 44.66 | 68 | 0 | 27 | 5 | 14.88 | 13.47 | 24.325 | 35.2475
86 | 4.82 | 21.44722 | 5.218836 | 3.089684 | 65.00668 | 1.730767 | 1.389925 | 1.379839 | 0.37 | 2.88 | 8.608349 | 50.36786 | 23.57617 | 9.392639 | 35.44 | 68 | 0 | 27 | 5 | 14.56 | 13.11 | 24.145 | 35.4
87 | 4.57 | 21.07711 | 5.592411 | 3.021069 | 64.82901 | 2.002326 | 1.380602 | 1.320384 | 0.39 | 2.27 | 9.714282 | 52.52806 | 20.88514 | 9.184049 | 44.26 | 68 | 0 | 27 | 5 | 15.12 | 17.885 | 27.4775 | 38.3075
88 | 6.08 | 21.0387 | 5.30243 | 2.923289 | 65.6759 | 2.048183 | 1.381219 | 1.290224 | 0.17 | 2.58 | 9.111082 | 57.09355 | 17.33253 | 8.886798 | 41.79 | 68 | 0 | 27 | 5 | 14.86 | 17.0575 | 26.945 | 36.13
89 | 5.97 | 21.15975 | 5.307254 | 2.912872 | 65.47253 | 1.986882 | 1.306861 | 1.276801 | 0.29 | 2.32 | 9.141468 | 56.38653 | 18.21305 | 8.85513 | 45.15 | 68 | 0 | 27 | 5 | 15.3 | 17.0825 | 26.4925 | 35.0875
90 | 6.15 | 20.99798 | 5.222211 | 3.029308 | 64.0719 | 1.761606 | 1.564326 | 1.357277 | 1.01 | 2.3 | 8.719327 | 52.40181 | 20.75324 | 9.209097 | 36.18 | 68 | 0 | 27 | 5 | 15.72 | 15.8825 | 25.105 | 35.1425
91 | 4.74 | 21.48989 | 5.407157 | 2.991748 | 64.96142 | 1.929728 | 1.441482 | 1.28204 | 0.25 | 2.04 | 9.272911 | 52.15271 | 22.35285 | 9.094913 | 33.96 | 68 | 0 | 27 | 5 | 15.37 | 15.2275 | 24.82 | 33.3975
92 | 5.5 | 21.17814 | 5.505792 | 3.034107 | 65.1088 | 1.859939 | 1.608069 | 1.285809 | 0.21 | 1.68 | 9.462708 | 55.86368 | 18.66005 | 9.223686 | 36.8 | 68 | 0 | 27 | 5 | 15.57 | 16.0775 | 25.2225 | 34.595
93 | 4.56 | 21.07838 | 5.530458 | 3.065729 | 65.05609 | 2.11575 | 1.392699 | 1.302271 | 0.23 | 2.04 | 9.474631 | 54.73116 | 19.22765 | 9.319817 | 33.48 | 68 | 0 | 27 | 5 | 15.1 | 15.5425 | 24.2025 | 34.455
94 | 5.12 | 21.33631 | 5.497993 | 2.986981 | 64.87781 | 1.976379 | 1.488912 | 1.260107 | 0.29 | 2.1 | 9.521684 | 52.13182 | 21.92782 | 9.080421 | 32.35 | 66 | 0 | 28.5 | 5.5 | 12.41 | 15.855 | 24.4775 | 33.8175
95 | 6.32 | 20.82293 | 5.455679 | 2.95452 | 65.37299 | 2.27116 | 1.411969 | 1.290627 | 0.21 | 1.65 | 9.464411 | 60.2112 | 14.36255 | 8.98174 | 32.11 | 66 | 0 | 28.5 | 5.5 | 12.01 | 18.135 | 26.805 | 37.4075
96 | 5.58 | 21.41177 | 5.397756 | 2.903153 | 64.97889 | 2.077064 | 1.436974 | 1.296922 | 0.25 | 1.6 | 9.397723 | 54.79823 | 20.13391 | 8.825586 | 32.24 | 67 | 0 | 28 | 5 | 14.6 | 16.38 | 25.5425 | 35.645
97 | 4.74 | 20.96108 | 5.473223 | 3.031712 | 64.96256 | 1.982679 | 1.451075 | 1.320654 | 0.41 | 2.21 | 9.380446 | 54.98335 | 18.70084 | 9.216405 | 34.9 | 67 | 0 | 27.5 | 5.5 | 14.96 | 14.0225 | 23.9425 | 34.3775
98 | 5.01 | 21.0972 | 5.474719 | 3.032541 | 64.98032 | 2.153733 | 1.591893 | 1.290924 | 0.19 | 1.65 | 9.383011 | 56.28906 | 18.107 | 9.218925 | 35.86 | 67 | 0 | 28 | 5 | 15.24 | 13.215 | 23.055 | 33.7325
99 | 6.17 | 21.30134 | 5.327649 | 2.757933 | 64.86577 | 2.29269 | 1.494132 | 1.304445 | 0.33 | 1.71 | 9.457365 | 55.40813 | 19.35712 | 8.384115 | 37.98 | 66 | 0 | 29 | 5 | 12.16 | 16.0775 | 25.2225 | 34.595
100 | 6.42 | 21.42099 | 5.347537 | 2.873784 | 65.09964 | 2.09481 | 1.542669 | 1.281664 | 0.17 | 1.93 | 9.314279 | 54.25595 | 20.56925 | 8.736305 | 37.94 | 66 | 0 | 29 | 5 | 11.81 | 15.5425 | 24.2025 | 34.455
101 | 6.16 | 20.77704 | 5.285766 | 2.876486785 | 65.72742 | 2.14686 | 1.453929 | 1.27048 | 0.23 | 1.84 | 9.146018 | 62.48254 | 12.51827 | 8.74452 | 35.78 | 66 | 0 | 29 | 5 | 13.49 | 13.47 | 24.325 | 35.2475
102 | 6.11 | 21.59477 | 5.467872 | 2.926457 | 64.45104 | 2.365458 | 1.285266 | 1.21584 | 0.35 | 2.07 | 9.54415 | 48.84166 | 25.15037 | 8.896429 | 35.26 | 66 | 0 | 28.5 | 5.5 | 13.6 | 13.11 | 24.145 | 35.4
103 | 6.23 | 21.23519 | 5.479591 | 3.050868 | 65.07706 | 1.898112 | 1.556005 | 1.244158 | 0.23 | 1.88 | 9.364949 | 54.63901 | 19.74717 | 9.274639 | 41.14 | 66 | 0 | 29 | 5 | 12.8 | 14.265 | 24.4625 | 34.8875
104 | 6.51 | 20.98576 | 5.261526 | 2.945638 | 65.85224 | 2.01294 | 1.391779 | 1.228826 | 0.16 | 1.37 | 8.964915 | 63.38123 | 12.43969 | 8.954741 | 34.32 | 66 | 0 | 28.5 | 5.5 | 12.61 | 13.4025 | 23.09 | 35.26
105 | 5.37 | 21.21891 | 5.294437 | 2.843597 | 65.63134 | 2.059106 | 1.412092 | 1.260417 | 0.14 | 1.9 | 9.22458 | 58.47785 | 16.80598 | 8.644535 | 35.1 | 66 | 0 | 28.5 | 5.5 | 12.7 | 15.8925 | 26.86 | 35.81
106 | 6.9 | 21.45891 | 5.31945 | 2.889503 | 65.2422 | 2.081637 | 1.35997 | 1.289756 | 0.18 | 2.02 | 9.213283 | 54.34796 | 20.6087 | 8.784089 | 36.38 | 66 | 0 | 28 | 5 | 12.89 | 14.49 | 24.5775 | 34.905
107 | 6.28 | 21.58047 | 5.397449 | 2.788505 | 65.6902 | 1.686381 | 1.253891 | 1.263878 | 0.17 | 1.88 | 9.590665 | 55.43752 | 20.13606 | 8.477056 | 32.77 | 66 | 0 | 28.5 | 5.5 | 12.73 | 15.075 | 25.275 | 35.9625
108 | 6.19 | 21.27218 | 5.355839 | 2.798739 | 65.78502 | 1.810099 | 1.364324 | 1.293363 | 0.16 | 1.88 | 9.463104 | 58.43144 | 16.99384 | 8.508167 | 31.01 | 66 | 0 | 28.5 | 5.5 | 12.84 | 17.2475 | 27.37 | 38.07
109 | 6.21 | 21.62337 | 5.333365 | 2.925255 | 65.06325 | 1.782282 | 1.293497 | 1.283459 | 0.35 | 1.99 | 9.189737 | 52.34714 | 22.58934 | 8.892774 | 41.7 | 66 | 0 | 28.5 | 5.5 | 12.93 | 15.2825 | 25.535 | 35.095
110 | 6.11 | 21.00019 | 5.323828 | 2.890746 | 66.16699 | 1.752001 | 1.23153 | 1.313081 | 0.16 | 2.94 | 9.222783 | 57.82255 | 16.67234 | 8.787868 | 39.59 | 66 | 0 | 28.5 | 5.5 | 12.73 | 14.69 | 25.3125 | 35.135
111 | 4.86 | 21.19898 | 5.33741 | 2.849666 | 65.38708 | 2.1874 | 1.470651 | 1.288912 | 0.14 | 1.96 | 9.328201 | 57.09354 | 17.79255 | 8.662986 | 39.35 | 68 | 0 | 27 | 5 | 15.12 | 14.7025 | 26.7125 | 38.3025
112 | 5.85 | 21.47013 | 5.407794 | 2.854854 | 65.52633 | 1.76671 | 1.422772 | 1.291259 | 0.13 | 2.1 | 9.505951 | 54.54937 | 20.48905 | 8.678756 | 38.35 | 68 | 0 | 27 | 5 | 14.86 | 14.285 | 25.25 | 37.385
113 | 6.14 | 21.20921 | 5.340276 | 2.832226 | 65.85975 | 1.706667 | 1.411428 | 1.279083 | 0.18 | 2.8 | 9.36527 | 55.52642 | 19.00352 | 8.609966 | 45.89 | 68 | 0 | 27 | 5 | 15.3 | 14.3375 | 25.535 | 37.0575
114 | 6.02 | 21.62715 | 5.369169 | 2.928466 | 65.18459 | 1.764273 | 1.264968 | 1.264902 | 0.3 | 2.04 | 9.27919 | 52.36364 | 22.58773 | 8.902536 | 43.42 | 68 | 0 | 27 | 5 | 15.72 | 14.225 | 26.2875 | 37.31
115 | 6.27 | 21.48666 | 5.295946 | 2.934305 | 65.5917 | 1.759783 | 1.235904 | 1.296267 | 0.2 | 2.29 | 9.075282 | 54.55446 | 20.53266 | 8.920286 | 35.34 | 68 | 0 | 27 | 5 | 15.37 | 14.4275 | 25.375 | 36.86
116 | 6.53 | 21.55628 | 5.386384 | 2.837705 | 65.24336 | 1.920155 | 1.269024 | 1.329048 | 0.23 | 2.38 | 9.478196 | 51.77175 | 22.83062 | 8.626623 | 31.53 | 68 | 0 | 27 | 5 | 15.57 | 14.025 | 26.1825 | 36.4575
117 | 4.82 | 21.25635 | 5.258375 | 2.921265 | 65.54967 | 1.824649 | 1.370167 | 1.31962 | 0.25 | 2.02 | 8.997756 | 57.50381 | 17.64785 | 8.880646 | 35.77 | 68 | 0 | 27 | 5 | 15.1 | 15.39 | 26.175 | 37.1275
118 | 5.92 | 21.5345 | 5.398528 | 2.869513 | 65.2508 | 1.8979 | 1.39493 | 1.334525 | 0.16 | 2.07 | 9.456621 | 53.10212 | 21.76503 | 8.72332 | 40.25 | 66 | 0 | 28.5 | 5.5 | 12.65 | 15.65 | 26.945 | 36.82
119 | 5.47 | 20.73747 | 5.258966 | 2.974314 | 66.35257 | 1.637294 | 1.358626 | 1.296667 | 0.19 | 1.45 | 8.909669 | 66.95515 | 9.032364 | 9.041915 | 44.24 | 66 | 0 | 28.5 | 5.5 | 13.11 | 14.745 | 26.3375 | 37.2525
120 | 6.28 | 20.94073 | 5.314536 | 2.928517 | 66.21278 | 1.639296 | 1.341508 | 1.279862 | 0.17 | 2.01 | 9.134325 | 62.25428 | 13.16017 | 8.902693 | 36.78 | 66 | 0 | 29 | 5 | 12.55 | 15.3775 | 27.5425 | 38.29
121 | 6.1 | 21.10217 | 5.333794 | 2.920254 | 65.8103 | 1.765573 | 1.348738 | 1.297856 | 0.21 | 2.04 | 9.199324 | 59.14959 | 15.96443 | 8.877572 | 37.54 | 66 | 0 | 28.5 | 5.5 | 12.63 | 15.565 | 25.5925 | 36.4625
122 | 5.53 | 20.84763 | 5.151104 | 3.085071 | 65.59788 | 1.634024 | 1.704593 | 1.219555 | 0.38 | 2.88 | 8.436654 | 57.7927 | 16.25701 | 9.378617 | 36.94 | 66 | 0 | 28.5 | 5.5 | 11.9 | 16.435 | 26.515 | 36.8425
123 | 6.21 | 21.13749 | 5.336577 | 3.126578 | 65.29202 | 1.97294 | 1.194495 | 1.204407 | 0.37 | 2.6 | 8.858013 | 54.17876 | 19.81383 | 9.504798 | 37.29 | 66 | 0 | 29 | 5 | 13.22 | 17.15 | 26.4925 | 37.6075
124 | 6.03 | 21.2636 | 5.273098 | 2.941702 | 65.58951 | 1.772247 | 1.300769 | 1.360872 | 0.25 | 2.52 | 9.002234 | 55.4477 | 19.21896 | 8.942773 | 42.42 | 66 | 0 | 28.5 | 5.5 | 12.42 | 17.1725 | 26.2625 | 38.025
125 | 5.47 | 21.35762 | 5.289309 | 3.058248 | 65.08481 | 1.874088 | 1.43468 | 1.284869 | 0.31 | 2.81 | 8.84823 | 51.2231 | 22.67416 | 9.297073 | 45.75 | 66 | 0 | 28.5 | 5.5 | 12.34 | 16.8575 | 26.79 | 37.7775
126 | 6.19 | 21.26266 | 5.253045 | 2.930515 | 65.5199 | 1.815457 | 1.315803 | 1.345707 | 0.28 | 2.1 | 8.967999 | 57.03171 | 18.02191 | 8.908764 | 36.18 | 66 | 0 | 29 | 5 | 13.3 | 15.8775 | 26.725 | 37.5075
127 | 6.85 | 20.85708 | 5.256819 | 3.039938 | 65.71194 | 1.807077 | 1.374576 | 1.294073 | 0.33 | 2.94 | 8.793074 | 57.29506 | 16.65933 | 9.241412 | 46.22 | 66 | 0 | 28.5 | 5.5 | 12.7 | 16.7225 | 27.7 | 39.11
128 | 5.23 | 21.15752 | 5.32898 | 3.026793 | 64.9481 | 2.016181 | 1.280076 | 1.210393 | 0.52 | 2.38 | 9.006518 | 53.71597 | 20.22023 | 9.201451 | 39.7 | 66 | 0 | 29 | 5 | 12.62 | 16.7375 | 27.195 | 38.78
129 | 5.65 | 20.78361 | 5.266916 | 2.871764 | 65.94497 | 2.356929 | 1.268461 | 1.125998 | 0.19 | 1.93 | 9.104047 | 63.08519 | 12.08273 | 8.730162 | 41.53 | 66 | 0 | 29 | 5 | 13.3 | 16.18 | 27.0525 | 37.2125
130 | 4.35 | 20.89172 | 5.271095 | 2.986014 | 66.08891 | 1.96181 | 1.340722 | 1.238863 | 0.11 | 2.1 | 8.922039 | 61.96607 | 13.23681 | 9.077482 | 43.11 | 66 | 0 | 28.5 | 5.5 | 13.42 | 17.6125 | 28.4025 | 39.7275
131 | 5.23 | 20.92654 | 5.183534 | 2.949182 | 65.81983 | 2.024944 | 1.328714 | 1.207591 | 0.28 | 1.96 | 8.752248 | 61.81708 | 13.4491 | 8.965515 | 34.44 | 66 | 0 | 28.5 | 5.5 | 12.6 | 16.49 | 28.01 | 37.5825
132 | 6.21 | 20.82896 | 5.275425 | 3.021897 | 65.99517 | 1.871081 | 1.394867 | 1.171965 | 0.22 | 2.1 | 8.87287 | 61.98112 | 13.04533 | 9.186567 | 44.89 | 66 | 0 | 28.5 | 5.5 | 13.3 | 17.2275 | 27.8075 | 37.69
133 | 5.68 | 20.95175 | 5.29068 | 2.997457 | 65.74205 | 2.043644 | 1.327755 | 1.247042 | 0.2 | 2.01 | 8.954599 | 60.31639 | 14.65297 | 9.112268 | 41.41 | 66 | 0 | 29 | 5 | 13.3 | 17.05 | 28.135 | 37.81
134 | 5.63 | 21.91238 | 5.311564 | 2.843778 | 64.49936 | 2.043143 | 1.51663 | 1.278213 | 0.3 | 1.71 | 9.269661 | 49.25829 | 25.74777 | 8.645086 | 37.91 | 66 | 0 | 28.5 | 5.5 | 12.8 | 17.57 | 26.2 | 37.8475
135 | 4.07 | 21.52196 | 5.355276 | 2.917246 | 64.97007 | 1.959826 | 1.479046 | 1.298745 | 0.25 | 1.54 | 9.261335 | 54.43438 | 20.7245 | 8.868429 | 40.57 | 66 | 0 | 28.5 | 5.5 | 12.36 | 17.1775 | 26.32 | 37.68
136 | 6.18 | 21.50102 | 5.41505 | 2.771782 | 64.65663 | 2.076027 | 1.836017 | 1.206329 | 0.27 | 2.21 | 9.66557 | 50.39726 | 23.7084 | 8.426219 | 38.33 | 66 | 0 | 28.5 | 5.5 | 12.7 | 16.17 | 26.5825 | 37.665
137 | 6.61 | 21.22826 | 5.342105 | 2.791108 | 65.08732 | 1.989865 | 1.717991 | 1.184549 | 0.33 | 2.27 | 9.439606 | 54.44148 | 19.87623 | 8.48497 | 36.21 | 66 | 0 | 29 | 5 | 13.48 | 17.535 | 26.84 | 37.39
138 | 6.45 | 21.21199 | 5.333012 | 2.902337 | 65.20989 | 2.292193 | 1.426403 | 1.204895 | 0.21 | 1.96 | 9.227532 | 56.22772 | 18.48272 | 8.823105 | 35.82 | 65.5 | 0 | 29.5 | 5 | 12.71 | 17.2825 | 26.3875 | 37.95
139 | 6.62 | 20.6412 | 5.342903 | 3.000263 | 65.77883 | 2.180365 | 1.510837 | 1.222425 | 0.16 | 1.59 | 9.088251 | 64.18072 | 10.84799 | 9.120798 | 35.42 | 65.5 | 0 | 29.5 | 5 | 13.01 | 16.6175 | 24.625 | 37.9075
140 | 4.73 | 20.80802 | 5.330834 | 2.998622 | 65.28123 | 2.405492 | 1.413703 | 1.241618 | 0.26 | 2.1 | 9.059039 | 58.89545 | 15.31183 | 9.11581 | 35.8 | 65.5 | 0 | 29 | 5 | 12.71 | 16.3525 | 24.1025 | 37.3525
141 | 5.03 | 20.98046 | 5.427246 | 2.991449 | 65.13287 | 2.671208 | 1.313809 | 1.222584 | 0.13 | 2.43 | 9.326654 | 55.00036 | 18.74363 | 9.094004 | 38.67 | 65.5 | 0 | 29 | 5.5 | 13.29 | 16.25 | 26.7475 | 38.385
142 | 5.68 | 21.05618 | 5.429509 | 2.904793 | 64.55762 | 2.798205 | 1.543147 | 1.251943 | 0.23 | 1.82 | 9.479099 | 54.67502 | 19.20626 | 8.830571 | 35.21 | 65.5 | 0 | 29 | 5.5 | 13.11 | 16.0925 | 25.605 | 37.7475
143 | 5.12 | 20.81705 | 5.558559 | 2.960871 | 65.36159 | 1.992458 | 1.374492 | 1.354169 | 0.29 | 1.82 | 9.726309 | 58.81717 | 15.39678 | 9.001047 | 36.33 | 66 | 0 | 28.5 | 5.5 | 13.16 | 15.6525 | 25.4325 | 36.5625
144 | 5.7 | 20.97278 | 5.413492 | 3.001871 | 64.89757 | 2.67478 | 1.300769 | 1.240534 | 0.25 | 1.93 | 9.272593 | 56.21351 | 17.8069 | 9.125686 | 36.1 | 66 | 0 | 28.5 | 5.5 | 12.65 | 15.695 | 25.9025 | 36.5925 | 15.695 | 25.9025 | 36.5925
145 | 6.02 | 21.27661 | 5.506528 | 3.152358 | 64.12958 | 2.909354 | 1.250816 | 1.201394 | 0.29 | 1.9 | 9.264813 | 50.06043 | 23.3183 | 9.58317 | 36.83 | 66 | 0 | 28.5 | 5.5 | 13.11 | 14.83 | 25.3675 | 35.605 | 14.83 | 25.3675 | 35.605
146 | 5.94 | 21.00072 | 5.491773 | 3.114075 | 64.53124 | 2.828761 | 1.323137 | 1.253281 | 0.23 | 2.1 | 9.290412 | 53.13179 | 20.21071 | 9.466787 | 40.33 | 66 | 0 | 29 | 5 | 12.55 | 13.8405 | 23.7775 | 33.5925 | 13.8405 | 23.7775 | 33.5925
147 | 6.52 | 21.46305 | 5.474512 | 2.984127 | 64.52151 | 2.760155 | 1.284499 | 1.175503 | 0.17 | 2.94 | 9.464283 | 46.46155 | 26.56694 | 9.071745 | 38.55 | 66 | 0 | 28.5 | 5.5 | 12.63 | 14.5775 | 24.085 | 34.665 | 14.5775 | 24.085 | 34.665
148 | 6.11 | 20.81374 | 5.286672 | 2.92575 | 65.14473 | 2.43415 | 1.523946 | 1.230641 | 0.32 | 2.94 | 9.065163 | 55.27858 | 18.05538 | 8.894281 | 37.42 | 66 | 0 | 28.5 | 5.5 | 11.9 | 14.2875 | 26.525 | 37.28 | 14.2875 | 26.525 | 37.28
149 | 6.99 | 21.34226 | 5.416709 | 2.870294 | 65.20976 | 2.101574 | 1.52196 | 1.176251 | 0.18 | 1.96 | 9.503482 | 54.72053 | 19.99302 | 8.725692 | 37.17 | 66 | 0 | 29 | 5 | 13.22 | 15.8625 | 26.6475 | 38.34 | 15.8625 | 26.6475 | 38.34
150 | 6.24 | 20.96111 | 5.30337 | 2.969886 | 64.92201 | 2.082829 | 1.657456 | 1.242295 | 0.43 | 2.43 | 9.034825 | 55.15246 | 18.57343 | 9.028452 | 37.84 | 66 | 0 | 28.5 | 5.5 | 12.42 | 14.245 | 24.73 | 36.565 | 14.245 | 24.73 | 36.565
151 | 5.96 | 21.38426 | 5.398383 | 3.013493 | 64.71644 | 2.137307 | 1.36714 | 1.167071 | 0.41 | 2.46 | 9.212913 | 50.27694 | 23.464 | 9.161018 | 39.68 | 66 | 0 | 28.5 | 5.5 | 12.34 | 14.7025 | 26.7125 | 38.3025 | 14.7025 | 26.7125 | 38.3025
152 | 6.15 | 21.20303 | 5.493297 | 2.909023 | 64.35393 | 2.201226 | 1.776102 | 1.192937 | 0.44 | 3.27 | 9.640988 | 46.39374 | 25.87181 | 8.843431 | 38.97 | 66 | 0 | 29 | 5 | 13.3 | 14.285 | 25.25 | 37.385 | 14.285 | 25.25 | 37.385
153 | 5.01 | 21.74741 | 5.516209 | 3.005959 | 64.57975 | 2.134854 | 1.428807 | 1.210014 | 0.19 | 2.38 | 9.537884 | 46.50521 | 27.35014 | 9.138115 | 36.32 | 66 | 0 | 28.5 | 5.5 | 12.7 | 14.3375 | 25.535 | 37.0575 | 14.3375 | 25.535 | 37.0575
154 | 5.85 | 21.26319 | 5.745149 | 3.103925 | 64.35602 | 2.307888 | 1.448674 | 1.241249 | 0.27 | 2.29 | 9.979012 | 47.96245 | 24.86167 | 9.435932 | 42.42 | 66 | 0 | 29 | 5 | 12.62 | 14.225 | 26.2875 | 37.31 | 14.225 | 26.2875 | 37.31
155 | 5.59 | 21.60929 | 5.476576 | 3.020434 | 64.47423 | 2.250131 | 1.39648 | 1.217775 | 0.28 | 2.63 | 9.408391 | 46.3536 | 27.06805 | 9.182121 | 38.55 | 66 | 0 | 29 | 5 | 13.3 | 14.4275 | 25.375 | 36.86 | 14.4275 | 25.375 | 36.86
156 | 5.44 | 21.498 | 5.359512 | 2.975259 | 64.51737 | 2.268162 | 1.428781 | 1.280616 | 0.34 | 2.66 | 9.174518 | 48.10415 | 25.42874 | 9.044788 | 39.11 | 66 | 0 | 28.5 | 5.5 | 13.42 | 14.025 | 26.1825 | 36.4575 | 14.025 | 26.1825 | 36.4575
157 | 5.67 | 21.10148 | 5.280208 | 2.965752 | 64.64366 | 2.015637 | 1.674065 | 1.26229 | 0.53 | 2.38 | 8.980432 | 53.31783 | 20.3596 | 9.015885 | 43.61 | 66 | 0 | 28.5 | 5.5 | 12.6 | 15.39 | 26.175 | 37.1275 | 15.39 | 26.175 | 37.1275
158 | 6.99 | 21.65794 | 5.565026 | 2.937554 | 64.63585 | 2.037056 | 1.564633 | 1.222926 | 0.19 | 2.49 | 9.782853 | 46.73562 | 26.91962 | 8.930163 | 41.61 | 65.5 | 0 | 29.5 | 5 | 13.02 | 15.65 | 26.945 | 36.82 | 15.65 | 26.945 | 36.82
159 | 6.16 | 21.53883 | 5.442279 | 2.896207 | 64.811 | 2.056334 | 1.56401 | 1.252572 | 0.22 | 2.07 | 9.527449 | 50.9471 | 23.40232 | 8.804469 | 44.11 | 65.5 | 0 | 29.5 | 5 | 13.16 | 14.745 | 26.3375 | 37.2525 | 14.745 | 26.3375 | 37.2525
160 | 6.15 | 21.38443 | 5.429049 | 2.935479 | 64.89251 | 2.143361 | 1.578971 | 1.276635 | 0.18 | 1.96 | 9.426021 | 52.93268 | 21.46208 | 8.923857 | 43.65 | 65.5 | 0 | 29.5 | 5 | 12.51 | 15.3775 | 27.5425 | 38.29 | 15.3775 | 27.5425 | 38.29
161 | 6.36 | 20.96276 | 5.278584 | 2.897516 | 65.79617 | 2.007811 | 1.428851 | 1.347549 | 0.14 | 1.26 | 9.091447 | 63.72971 | 12.11092 | 8.808448 | 38.94 | 65.5 | 0 | 29.5 | 5 | 12.85 | 15.565 | 25.5925 | 36.4625 | 15.565 | 25.5925 | 36.4625
162 | 4.48 | 21.0628 | 5.351532 | 2.826847 | 65.54996 | 1.990796 | 1.5049 | 1.332801 | 0.19 | 2.74 | 9.404187 | 55.55459 | 18.56206 | 8.593615 | 37.79 | 65.5 | 0 | 29.5 | 5 | 13.01 | 16.435 | 26.515 | 36.8425 | 16.435 | 26.515 | 36.8425
163 | 4.73 | 21.63366 | 5.52779 | 2.922602 | 64.75517 | 2.099484 | 1.322213 | 1.262369 | 0.24 | 2.74 | 9.709445 | 46.6599 | 26.90703 | 8.88471 | 42.95 | 65.5 | 0 | 29.5 | 5 | 13.21 | 17.15 | 26.4925 | 37.6075 | 17.15 | 26.4925 | 37.6075
164 | 5.89 | 21.55188 | 5.467486 | 2.942245 | 64.77884 | 2.029547 | 1.361934 | 1.27221 | 0.3 | 2.71 | 9.516443 | 47.87696 | 25.75467 | 8.944426 | 32.31 | 65.5 | 0 | 29.5 | 5 | 12.92 | 17.1725 | 26.2625 | 38.025 | 17.1725 | 26.2625 | 38.025
165 | 4.89 | 20.94029 | 5.353387 | 2.837342 | 65.46681 | 2.014238 | 1.550175 | 1.318155 | 0.26 | 2.52 | 9.391366 | 57.01518 | 17.10918 | 8.625521 | 35.07 | 65.5 | 0 | 29.5 | 5 | 12.45 | 17.35 | 27.1875 | 37.78 | 17.35 | 27.1875 | 37.78
166 | 4.94 | 21.27104 | 5.580813 | 2.983406 | 64.7207 | 2.242212 | 1.42753 | 1.278465 | 0.25 | 2.32 | 9.747197 | 50.54158 | 22.93954 | 9.069554 | 34.53 | 65.5 | 0 | 29.5 | 5 | 13.47 | 16.3575 | 27.7575 | 38.4375 | 16.3575 | 27.7575 | 38.4375
167 | 6.98 | 21.50572 | 5.459063 | 2.924569 | 64.92236 | 1.954708 | 1.502835 | 1.312043 | 0.21 | 1.76 | 9.523994 | 52.76032 | 21.94014 | 8.89069 | 37.98 | 65.5 | 0 | 29.5 | 5 | 12.67 | 16.2725 | 27.2425 | 37.835 | 16.2725 | 27.2425 | 37.835
168 | 4.97 | 21.03839 | 5.299962 | 2.933105 | 65.57205 | 2.146294 | 1.436543 | 1.172912 | 0.2 | 2.18 | 9.087951 | 58.30382 | 16.4191 | 8.91664 | 36.11 | 65.5 | 0 | 29.5 | 5 | 12.97 | 16.6 | 27.5575 | 38.42 | 16.6 | 27.5575 | 38.42
169 | 5.97 | 20.97739 | 5.297358 | 2.9114 | 65.54997 | 2.175636 | 1.405441 | 1.141939 | 0.27 | 1.96 | 9.117732 | 59.62145 | 15.25054 | 8.850656 | 39.97 | 65.5 | 0 | 29 | 5 | 13.01 | 17.1475 | 27.3875 | 37.5025 | 17.1475 | 27.3875 | 37.5025
170 | 4.16 | 21.59891 | 5.461631 | 2.854283 | 64.54211 | 2.132953 | 1.447401 | 1.268536 | 0.35 | 2.68 | 9.649585 | 46.84327 | 26.66905 | 8.67702 | 38.39 | 65.5 | 0 | 29.5 | 5 | 13.01 | 16.4525 | 27.275 | 37.32 | 16.4525 | 27.275 | 37.32
171 | 5.17 | 20.7916 | 5.468209 | 3.008899 | 65.15351 | 2.251353 | 1.379619 | 1.309426 | 0.32 | 2.1 | 9.405716 | 57.56251 | 16.26977 | 9.147052 | 40.91 | 65.5 | 0 | 29.5 | 5 | 13.38 | 17.1525 | 27.5375 | 38.9075 | 17.1525 | 27.5375 | 38.9075
172 | 3.53 | 21.23195 | 5.404341 | 2.889448 | 65.43725 | 1.907645 | 1.511178 | 1.257066 | 0.18 | 2.26 | 9.438337 | 55.31948 | 19.22482 | 8.783923 | 34.19 | 65.5 | 0 | 29.5 | 5 | 13.64 | 17.0025 | 27.325 | 38.5725 | 17.0025 | 27.325 | 38.5725
173 | 4.11 | 20.48126 | 5.335594 | 2.931857 | 66.44228 | 1.741675 | 1.378076 | 1.243016 | 0.22 | 2.94 | 9.184485 | 62.74894 | 11.46851 | 8.912846 | 37.5 | 65.5 | 0 | 29.5 | 5 | 12.76 | 17.4525 | 27.2775 | 38.675 | 17.4525 | 27.2775 | 38.675
174 | 4.61 | 21.16173 | 5.36081 | 2.956894 | 65.25288 | 1.942678 | 1.448606 | 1.257021 | 0.31 | 1.96 | 9.208996 | 56.51986 | 18.1182 | 8.988956 | 39.39 | 65.5 | 0 | 29.5 | 5 | 11.56 | 16.665 | 26.565 | 38.815 | 16.665 | 26.565 | 38.815
175 | 4.55 | 21.50344 | 5.498632 | 2.904185 | 65.05599 | 1.9545 | 1.472564 | 1.271755 | 0.17 | 2.35 | 9.663302 | 50.68348 | 23.49952 | 8.828722 | 37.45 | 65.5 | 0 | 29.5 | 5 | 13.65 | 16.855 | 26.765 | 36.755 | 16.855 | 26.765 | 36.755
176 | 4.36 | 21.36734 | 5.457267 | 2.97926 | 65.22164 | 1.806864 | 1.444788 | 1.283868 | 0.22 | 2.52 | 9.426808 | 51.87068 | 22.21378 | 9.05695 | 46.31 | 65.5 | 0 | 29.5 | 5 | 12.55 | 15.58 | 26.5025 | 37.39 | 15.58 | 26.5025 | 37.39
177 | 5.01 | 21.65794 | 5.459146 | 2.8634 | 64.75823 | 2.129801 | 1.392234 | 1.222763 | 0.26 | 2.38 | 9.627592 | 48.49896 | 25.59007 | 8.704735 | 45.72 | 65.5 | 0 | 29.5 | 5 | 13.1 | 15.23 | 26.475 | 36.6
178 | 3.93 | 21.49162 | 5.453239 | 2.881911 | 65.05224 | 1.798798 | 1.657741 | 1.265159 | 0.2 | 1.62 | 9.580655 | 54.06596 | 20.91523 | 8.761009 | 40.11 | 65.5 | 0 | 29.5 | 5 | 13.56 | 15.4375 | 25.475 | 36.3625
179 | 3.8 | 21.09488 | 5.278603 | 2.841288 | 65.73088 | 1.851938 | 1.497058 | 1.324696 | 0.19 | 2.04 | 9.186521 | 59.36555 | 15.78067 | 8.637514 | 35.47 | 65.5 | 0 | 29.5 | 5 | 13.57 | 15.2725 | 24.9575 | 37.245
180 | 3.81 | 21.51558 | 5.445939 | 2.971246 | 64.80933 | 1.899474 | 1.441201 | 1.261872 | 0.33 | 2.49 | 9.410332 | 49.27567 | 24.59587 | 9.032589 | 43.91 | 65.5 | 0 | 29.5 | 5 | 13.01 | 14.9 | 25.24 | 37.0325
181 | 6.25 | 21.36114 | 5.234574 | 2.85779 | 65.36352 | 1.856592 | 1.414217 | 1.313647 | 0.3 | 1.93 | 9.041955 | 56.56676 | 18.65514 | 8.687682 | 46.01 | 65.5 | 0 | 29.5 | 5 | 13.35 | 14.075 | 24.8775 | 37.0775
182 | 6.22 | 21.50702 | 5.402013 | 2.934351 | 65.22699 | 1.829002 | 1.299665 | 1.258892 | 0.27 | 1.96 | 9.356282 | 53.54559 | 21.35178 | 8.920426 | 41.41 | 65.5 | 0 | 29.5 | 5 | 13.03 | 15.29 | 25.455 | 37.57
183 | 3.6 | 21.12972 | 5.231829 | 2.947973 | 65.77267 | 1.7821 | 1.398757 | 1.237348 | 0.25 | 2.04 | 8.882271 | 59.43257 | 15.83015 | 8.961839 | 39.87 | 65.5 | 0 | 29.5 | 5 | 13.29 | 16.395 | 25.67 | 36.7925
184 | 6.55 | 21.38249 | 5.37045 | 2.984641 | 65.23156 | 1.848013 | 1.407683 | 1.277564 | 0.25 | 2.83 | 9.18765 | 51.10999 | 22.83081 | 9.073309 | 39.71 | 65.5 | 0 | 29.5 | 5 | 13.22 | 17.21 | 25.5725 | 36.52
185 | 5.91 | 21.14426 | 5.354222 | 2.970013 | 65.59303 | 1.73868 | 1.566405 | 1.292972 | 0.17 | 2.41 | 9.169365 | 56.2311 | 18.28576 | 9.028841 | 36.91 | 65.5 | 0 | 29.5 | 5 | 13.02 | 16.62 | 25.71 | 36.62
186 | 5.13 | 20.93913 | 5.451609 | 2.99571 | 65.5274 | 1.763936 | 1.396137 | 1.202037 | 0.36 | 2.8 | 9.384013 | 55.2444 | 18.44104 | 9.10696 | 41.21 | 65.5 | 0 | 29.5 | 5 | 13.16 | 15.58 | 26.38 | 36.5725
187 | 5.44 | 20.91067 | 5.369913 | 3.025055 | 65.54365 | 1.808121 | 1.411195 | 1.289045 | 0.32 | 1.98 | 9.117927 | 59.3713 | 15.24767 | 9.196167 | 44.15 | 65.5 | 0 | 29.5 | 5 | 12.51 | 15.37 | 25.97 | 37.405
188 | 5.69 | 21.07476 | 5.309045 | 2.962928 | 65.81242 | 1.720196 | 1.375447 | 1.304435 | 0.22 | 2.32 | 9.061621 | 58.33224 | 16.50204 | 9.007303 | 39.99 | 65.5 | 0 | 29.5 | 5 | 12.85 | 15.2775 | 26.13 | 37.03
189 | 6.01 | 20.85665 | 5.366483 | 2.951953 | 66.03047 | 1.796799 | 1.359458 | 1.196718 | 0.22 | 2.24 | 9.232379 | 60.83264 | 13.99076 | 8.973938 | 43.49 | 65.5 | 0 | 29.5 | 5 | 13.01 | 16.3625 | 25.07775 | 36.3575
190 | 5.87 | 21.23544 | 5.384467 | 3.025001 | 65.36731 | 1.765692 | 1.391636 | 1.270304 | 0.28 | 2.29 | 9.156586 | 54.82594 | 19.60695 | 9.196003 | 41.11 | 65.5 | 0 | 29.5 | 5 | 12.67 | 15.8125 | 25.1025 | 36.47
191 | 4.97 | 20.91662 | 5.357906 | 2.996785 | 65.81765 | 1.80738 | 1.362274 | 1.261082 | 0.24 | 2.57 | 9.133884 | 58.16111 | 16.17722 | 9.110226 | 38.35 | 65.5 | 0 | 29.5 | 5 | 12.84 | 16.435 | 26.3225 | 36.7425
192 | 6.53 | 21.15427 | 5.397694 | 2.850657 | 65.49006 | 1.624172 | 1.501994 | 1.318896 | 0.33 | 2.9 | 9.486278 | 53.62012 | 20.28319 | 8.665998 | 40.63 | 65.5 | 0 | 29.5 | 5 | 12.61 | 15.85 | 26.06 | 36.395
193 | 6.11 | 20.99445 | 5.261128 | 2.909248 | 65.79123 | 1.551702 | 1.612506 | 1.33812 | 0.27 | 2.21 | 9.025361 | 59.70275 | 15.2382 | 8.844113 | 37.89 | 65.5 | 0 | 29.5 | 5 | 13.13 | 15.925 | 24.66 | 35.39
194 | 6.41 | 20.73301 | 5.332086 | 2.932525 | 66.05674 | 1.600431 | 1.559164 | 1.281613 | 0.25 | 2.52 | 9.17406 | 60.99849 | 13.51089 | 8.914876 | 36.98 | 65.5 | 0 | 29.5 | 5 | 12.87 | 15.6825 | 26.075 | 35.3225
195 | 5.03 | 21.4548 | 5.214972 | 2.95422 | 65.18382 | 1.538089 | 1.678926 | 1.296168 | 0.34 | 2.68 | 8.827043 | 52.06494 | 22.31831 | 8.98083 | 39.16 | 65.5 | 0 | 29.5 | 5 | 13.07 | 15.5575 | 26.2525 | 35.635
196 | 5.27 | 20.97582 | 5.330263 | 2.873014 | 65.68877 | 1.584612 | 1.635334 | 1.329999 | 0.29 | 2.54 | 9.269802 | 57.67147 | 16.71631 | 8.733963 | 43.05 | 65.5 | 0 | 29.5 | 5 | 12.83 | 15.5725 | 26.3975 | 36.3925
197 | 4.87 | 21.2365 | 5.25586 | 2.905263 | 65.46235 | 1.534074 | 1.533918 | 1.331636 | 0.37 | 2.38 | 9.018133 | 55.8739 | 18.81983 | 8.832 | 44.11 | 65.5 | 0 | 29.5 | 5 | 12.85 | 15.4 | 24.5 | 34.09
198 | 5.11 | 21.45215 | 5.320019 | 2.886078 | 65.12616 | 1.710688 | 1.398083 | 1.347621 | 0.38 | 2.63 | 9.220578 | 51.44538 | 22.77786 | 8.773679 | 43.39 | 65.5 | 0 | 29.5 | 5 | 13.01 | 15.1675 | 25.5425 | 34.955
199 | 4.57 | 21.08711 | 5.327637 | 2.928041 | 65.62913 | 1.576671 | 1.607084 | 1.342077 | 0.25 | 2.6 | 9.169848 | 56.27775 | 18.08657 | 8.901245 | 44 | 65.5 | 0 | 29.5 | 5 | 12.75 | 15.1975 | 25.385 | 34.8175
200 | 6.03 | 21.2773 | 5.228101 | 2.937041 | 65.41367 | 1.605639 | 1.625715 | 1.312061 | 0.3 | 2.49 | 8.890868 | 55.05902 | 19.55136 | 8.928605 | 43.25 | 65.5 | 0 | 29.5 | 5 | 12.94 | 17.22 | 26.5975 | 38.375
201 | 6.57 | 20.94091 | 5.23758 | 2.907456 | 65.60855 | 1.784282 | 1.672435 | 1.347449 | 0.25 | 2.66 | 8.965988 | 57.69552 | 16.59798 | 8.838666 | 42.63 | 65.5 | 0 | 29.5 | 5 | 12.51 | 15.5725 | 25.5075 | 35.5475
202 | 6.89 | 21.29547 | 5.27557 | 2.920689 | 65.1664 | 1.749583 | 1.526585 | 1.38471 | 0.34 | 2.52 | 9.044297 | 53.49685 | 20.78138 | 8.878894 | 41.41 | 65.5 | 0 | 29.5 | 5 | 12.93 | 14.6 | 24.505 | 37.5475 | 14.6 | 24.505 | 37.5475
203 | 4.91 | 21.05699 | 5.269141 | 2.979154 | 65.45975 | 1.723719 | 1.601693 | 1.368042 | 0.27 | 2.74 | 8.928455 | 55.56745 | 18.53571 | 9.056627 | 43.23 | 65.5 | 0 | 29 | 5.5 | 13.07 | 16.22 | 26.5025 | 39.1375 | 16.22 | 26.5025 | 39.1375
204 | 4.57 | 21.53134 | 5.474084 | 2.731404 | 64.52846 | 2.280521 | 1.519296 | 1.282014 | 0.33 | 2.8 | 9.89025 | 46.90488 | 26.42867 | 8.303469 | 39.91 | 65.5 | 0 | 29 | 5.5 | 12.93 | 16.14 | 25.73 | 36.6225 | 16.14 | 25.73 | 36.6225
205 | 4.6 | 21.39194 | 5.490356 | 2.8145 | 64.74969 | 2.118067 | 1.57771 | 1.280532 | 0.29 | 1.96 | 9.792939 | 52.05539 | 22.14509 | 8.55608 | 41.83 | 65.5 | 0 | 29 | 5.5 | 12.91 | 16.8425 | 26.3025 | 36.8275 | 16.8425 | 26.3025 | 36.8275
206 | 5.01 | 21.37174 | 5.504556 | 2.74162 | 64.95525 | 2.157965 | 1.500646 | 1.351224 | 0.21 | 2.88 | 9.953735 | 49.30995 | 24.15719 | 8.334524 | 34.4 | 65.5 | 0 | 29 | 5.5 | 12.53 | 15.295 | 25.985 | 38.47 | 15.295 | 25.985 | 38.47
207 | 4.17 | 20.72701 | 5.617268 | 2.938137 | 65.39985 | 2.070579 | 1.529561 | 1.339191 | 0.19 | 2.6 | 9.920308 | 56.1205 | 17.17168 | 8.931935 | 36.63 | 65.5 | 0 | 29.5 | 5 | 13.04 | 16.7275 | 26.72 | 37.7475 | 16.7275 | 26.72 | 37.7475
208 | 5.13 | 21.26708 | 5.374476 | 2.812376 | 65.2144 | 1.900063 | 1.456926 | 1.295775 | 0.34 | 2.77 | 9.489445 | 52.38077 | 21.5414 | 8.549624 | 38.18 | 65.5 | 0 | 29.5 | 5 | 13.2 | 15.8925 | 25.595 | 36.5075 | 15.8925 | 25.595 | 36.5075
209 | 2.83 | 20.76973 | 5.461458 | 2.818945 | 64.65414 | 2.062036 | 1.676599 | 1.311008 | 0.63 | 2.43 | 9.708845 | 54.67026 | 18.38774 | 8.569593 | 39.56 | 65.5 | 0 | 29.5 | 5 | 12.88 | 14.5925 | 24.3675 | 36.61 | 14.5925 | 24.3675 | 36.61
210 | 5.89 | 21.19849 | 5.403 | 2.873401 | 64.30919 | 2.305148 | 1.792143 | 1.545514 | 0.29 | 2.04 | 9.461904 | 51.90995 | 21.69957 | 8.735138 | 32.33 | 65.5 | 0 | 29.5 | 5 | 13.52 | 16.8575 | 26.79 | 37.7775 | 16.8575 | 26.79 | 37.7775
211 | 6.29 | 21.22629 | 5.501525 | 2.789587 | 64.13698 | 2.259845 | 1.587847 | 1.330899 | 0.59 | 2.92 | 9.864639 | 46.87393 | 25.57652 | 8.480346 | 41.91 | 65.5 | 0 | 29.5 | 5 | 13.64 | 15.8775 | 26.725 | 37.5075 | 15.8775 | 26.725 | 37.5075
212 | 4.53 | 20.99661 | 5.548799 | 2.897597 | 64.45048 | 2.108464 | 1.711848 | 1.513551 | 0.39 | 2.74 | 9.807379 | 50.15588 | 22.44275 | 8.808694 | 44.85 | 65.5 | 0 | 29.5 | 5 | 12.96 | 16.7225 | 27.7 | 39.11 | 16.7225 | 27.7 | 39.11
213 | 2.01 | 21.08861 | 5.581015 | 2.904451 | 64.51563 | 2.110736 | 1.552311 | 1.432616 | 0.41 | 2.43 | 9.881168 | 50.75727 | 22.25333 | 8.82953 | 36.98 | 65.5 | 0 | 29.5 | 5 | 12.56 | 16.7375 | 27.195 | 38.78 | 16.7375 | 27.195 | 38.78
214 | 5.14 | 21.32084 | 5.52346 | 2.889985 | 64.35301 | 2.36805 | 1.504902 | 1.286608 | 0.38 | 2.1 | 9.753094 | 50.08106 | 23.4297 | 8.785554 | 44.24 | 65.5 | 0 | 29.5 | 5 | 13.12 | 16.18 | 27.0525 | 37.2125 | 16.18 | 27.0525 | 37.2125
215 | 3.75 | 21.17325 | 5.340923 | 2.850859 | 65.2842 | 1.969302 | 1.57675 | 1.385516 | 0.21 | 1.9 | 9.335493 | 57.08925 | 17.72194 | 8.666613 | 40.97 | 65.5 | 0 | 29.5 | 5 | 12.55 | 15.965 | 26.0075 | 36.94 | 15.965 | 26.0075 | 36.94
216 | 5.12 | 21.28405 | 5.459594 | 2.867861 | 64.52976 | 2.08864 | 1.612732 | 1.404523 | 0.38 | 2.8 | 9.621239 | 48.69185 | 24.37156 | 8.718299 | 42.9 | 65.5 | 0 | 29.5 | 5 | 12.19 | 15.155 | 25.6875 | 36.6225 | 15.155 | 25.6875 | 36.6225
217 | 6.58 | 21.04313 | 5.351504 | 2.791196 | 65.06228 | 1.926426 | 1.794965 | 1.350479 | 0.34 | 1.87 | 9.464364 | 57.31126 | 17.1811 | 8.485235 | 41.63 | 65.5 | 0 | 29 | 5.5 | 12.93 | 15.6325 | 25.68 | 35.6325 | 15.6325 | 25.68 | 35.6325
218 | 6.52 | 20.9314 | 5.328387 | 2.79447 | 65.30676 | 2.052717 | 1.629377 | 1.397567 | 0.28 | 2.38 | 9.397571 | 57.23045 | 16.92135 | 8.495188 | 41.05 | 65.5 | 0 | 29 | 5.5 | 13.23 | 15.7 | 25.5625 | 36.56 | 15.7 | 25.5625 | 36.56
219 | 6.38 | 21.48744 | 5.471002 | 2.834125 | 64.82351 | 2.053275 | 1.496914 | 1.337932 | 0.25 | 2.38 | 9.708484 | 50.02264 | 23.95187 | 8.615739 | 38.49 | 65.5 | 0 | 29.5 | 5 | 13.49 | 15.4475 | 25.3675 | 36.57 | 15.4475 | 25.3675 | 36.57
220 | 4.33 | 21.01057 | 5.390529 | 2.865262 | 65.2947 | 1.975419 | 1.453111 | 1.312465 | 0.35 | 2.96 | 9.442609 | 53.70023 | 19.81035 | 8.710395 | 35.13 | 65.5 | 0 | 29.5 | 5 | 13.35 | 15.7925 | 25.365 | 36.4475 | 15.7925 | 25.365 | 36.4475
221 | 6.32 | 21.1489 | 5.434161 | 2.816119 | 65.17587 | 1.952194 | 1.523156 | 1.313635 | 0.32 | 1.93 | 9.641286 | 56.13442 | 18.37199 | 8.561002 | 33.15 | 65.5 | 0 | 29.5 | 5 | 12.92 | 15.755 | 25.7025 | 36.8125 | 15.755 | 25.7025 | 36.8125
222 | 4.84 | 20.94601 | 5.399148 | 2.83915 | 65.38682 | 2.021335 | 1.500133 | 1.329725 | 0.29 | 2.26 | 9.509577 | 57.39421 | 16.83981 | 8.631017 | 39.12 | 65.5 | 0 | 29.5 | 5 | 13.84 | 15.4725 | 25.299 | 36.7875 | 15.4725 | 25.299 | 36.7875
223 | 6.91 | 21.14416 | 5.448668 | 2.969096 | 64.86888 | 2.201463 | 1.580126 | 1.309545 | 0.24 | 2.8 | 9.421199 | 51.06387 | 22.18159 | 9.026052 | 38.86 | 65.5 | 0 | 29.5 | 5 | 13.54 | 15.56 | 25.1575 | 37.4425 | 15.56 | 25.1575 | 37.4425
224 | 4.17 | 21.22253 | 5.444851 | 2.801381 | 65.07518 | 1.988709 | 1.470785 | 1.341277 | 0.33 | 2.57 | 9.69452 | 52.50952 | 21.31647 | 8.5162 | 35.03 | 65.5 | 0 | 29.5 | 5 | 12.8 | 15.5275 | 25.6575 | 37.925 | 15.5275 | 25.6575 | 37.925
225 | 5.93 | 20.95968 | 5.377474 | 3.008579 | 65.08648 | 2.281165 | 1.469626 | 1.279235 | 0.27 | 2.24 | 9.165807 | 56.05269 | 17.89056 | 9.146079 | 39.97 | 65.5 | 0 | 29.5 | 5 | 12.75 | 15.455 | 25.24 | 36.515 | 15.455 | 25.24 | 36.515
226 | 4.62 | 20.8847 | 5.319438 | 2.830658 | 65.62634 | 2.147923 | 1.461166 | 1.329837 | 0.2 | 2.97 | 9.312698 | 56.49311 | 17.34328 | 8.605202 | 37.37 | 65.5 | 0 | 29.5 | 5 | 12.84 | 15.81 | 25.42 | 36.84 | 15.81 | 25.42 | 36.84
227 | 5.2 | 21.20587 | 5.408595 | 2.848335 | 64.80915 | 2.123463 | 1.514402 | 1.334658 | 0.38 | 2.77 | 9.519091 | 50.91582 | 22.47033 | 8.658939 | 35.91 | 65.5 | 0 | 29.5 | 5 | 13.3 | 14.51 | 25.4225 | 35.5
228 | 2.07 | 20.78456 | 5.456607 | 2.95757 | 65.29104 | 1.888212 | 1.663179 | 1.27469 | 0.34 | 2.6 | 9.461714 | 56.29214 | 17.20743 | 8.991014 | 42.57 | 65.5 | 0 | 29.5 | 5 | 11.98 | 14.47 | 25.585 | 36.3775
229 | 3.68 | 20.52371 | 5.363688 | 2.942227 | 65.78327 | 1.952927 | 1.522716 | 1.287143 | 0.31 | 2.74 | 9.241409 | 60.35453 | 13.39573 | 8.94437 | 44.62 | 64.5 | 0 | 30/29,5 | 5,5/6 | 11.2 | 14.2075 | 24.6575 | 35.5225
230 | 6.86 | 20.85576 | 5.46959 | 2.870865 | 65.58021 | 1.851404 | 1.597947 | 1.25339 | 0.26 | 2.52 | 9.642653 | 57.29031 | 16.65913 | 8.727429 | 37.39 | 65.5 | 0 | 29.5 | 5 | 13.04 | 15.29 | 25.455 | 37.57
231 | 6.7 | 20.39642 | 5.279063 | 2.988802 | 66.15473 | 1.870698 | 1.56172 | 1.304302 | 0.22 | 2.18 | 8.93844 | 65.61508 | 9.063948 | 9.085959 | 39.51 | 65.5 | 0 | 29.5 | 5 | 13.2 | 16.395 | 25.67 | 36.7925
232 | 5.21 | 20.96124 | 5.369335 | 2.942373 | 65.20814 | 1.922711 | 1.800946 | 1.314443 | 0.24 | 1.74 | 9.256128 | 58.72036 | 15.8836 | 8.944815 | 39.01 | 65.5 | 0 | 29.5 | 5 | 12.88 | 17.21 | 25.5725 | 36.52
233 | 5.43 | 20.55641 | 5.299803 | 2.843266 | 66.03476 | 1.927833 | 1.570154 | 1.345358 | 0.21 | 2.8 | 9.239359 | 61.45616 | 12.65896 | 8.643529 | 41.41 | 65.5 | 0 | 29.5 | 5 | 13.52 | 16.62 | 25.71 | 36.62
234 | 6.85 | 20.32464 | 5.234686 | 2.842065 | 65.8452 | 1.84174 | 1.564902 | 1.339391 | 0.5 | 2.94 | 9.068828 | 62.31566 | 11.34571 | 8.639877 | 42.41 | 65.5 | 0 | 29.5 | 5 | 13.64 | 15.58 | 26.38 | 36.5725
235 | 5.74 | 20.99808 | 5.374058 | 2.895032 | 65.52297 | 1.819698 | 1.717727 | 1.351128 | 0.16 | 1.68 | 9.348651 | 60.0019 | 15.02306 | 8.800896 | 40.08 | 65.5 | 0 | 29.5 | 5 | 12.96 | 15.37 | 25.97 | 37.405
236 | 5.11 | 20.5864 | 5.281558 | 3.022539 | 65.84272 | 1.87391 | 1.547371 | 1.322917 | 0.26 | 2.24 | 8.888038 | 62.59208 | 11.88855 | 9.188519 | 45.78 | 65.5 | 0 | 29.5 | 5 | 12.56 | 15.2775 | 26.13 | 37.03
237 | 6.08 | 21.31152 | 5.475389 | 3.027366 | 64.95955 | 2.019889 | 1.539112 | 1.308747 | 0.18 | 2.8 | 9.393533 | 49.89807 | 23.54091 | 9.203192 | 41.03 | 65.5 | 0 | 29.5 | 5 | 13.12 | 16.3625 | 25.07775 | 36.3575
238 | 5.16 | 20.97816 | 5.347616 | 2.924951 | 64.94291 | 1.931474 | 1.669393 | 1.30666 | 0.45 | 1.8 | 9.228017 | 57.43897 | 16.89833 | 8.891851 | 39.89 | 65.5 | 0 | 29.5 | 5 | 12.55 | 15.8125 | 25.1025 | 36.47
239 | 5.31 | 21.30834 | 5.479435 | 2.91405 | 64.70884 | 2.007689 | 1.627456 | 1.317326 | 0.32 | 2.6 | 9.595758 | 49.85072 | 23.56749 | 8.858711 | 38.93 | 65.5 | 0 | 29.5 | 5 | 12.19 | 16.435 | 26.3225 | 36.7425
240 | 2.97 | 21.29421 | 5.454976 | 3.060859 | 65.02019 | 1.779018 | 1.647254 | 1.302979 | 0.22 | 1.9 | 9.282835 | 54.02872 | 20.37671 | 9.305012 | 41.45 | 65.5 | 0 | 29 | 5.5 | 12.93 | 15.85 | 26.06 | 36.395
241 | 3.39 | 21.09373 | 5.38462 | 2.959902 | 65.27946 | 1.920933 | 1.657534 | 1.323352 | 0.19 | 2.41 | 9.267009 | 55.14907 | 18.9566 | 8.998102 | 40.83 | 65.5 | 0 | 29 | 5.5 | 13.23 | 15.925 | 24.66 | 35.39
242 | 6.29 | 20.57855 | 5.272978 | 2.954511 | 66.1196 | 1.796567 | 1.61133 | 1.323363 | 0.17 | 2.07 | 8.980267 | 64.62554 | 10.33278 | 8.981713 | 37.87 | 65.5 | 0 | 29.5 | 5 | 13.49 | 15.6825 | 26.075 | 35.3225
243 | 4.77 | 21.1743 | 5.477197 | 3.085357 | 65.06753 | 2.041773 | 1.497756 | 1.336545 | 0.16 | 1.88 | 9.300319 | 55.02975 | 19.2778 | 9.379487 | 40.99 | 65.5 | 0 | 29.5 | 5 | 13.35 | 15.5575 | 26.2525 | 35.635
244 | 6.92 | 21.0662 | 5.398576 | 2.912144 | 65.4194 | 1.899029 | 1.634451 | 1.308941 | 0.18 | 2.15 | 9.384704 | 56.96055 | 17.51174 | 8.852917 | 38.82 | 65.5 | 0 | 29.5 | 5 | 12.92 | 15.5725 | 26.3975 | 36.3925
245 | 6.87 | 21.1654 | 5.519526 | 3.068604 | 65.16441 | 1.874864 | 1.590526 | 1.275828 | 0.17 | 1.96 | 9.440803 | 54.9056 | 19.34587 | 9.328557 | 34.28 | 65.5 | 0 | 29.5 | 5 | 13.84 | 15.4 | 24.5 | 34.09
246 | 6.97 | 20.94056 | 5.393796 | 2.968485 | 65.17519 | 1.862988 | 1.681301 | 1.318172 | 0.33 | 2.8 | 9.276821 | 54.22754 | 19.21183 | 9.024195 | 42.59 | 65.5 | 0 | 29.5 | 5 | 13.54 | 15.1675 | 25.5425 | 34.955
247 | 6.3 | 20.63546 | 5.266508 | 2.920077 | 66.10009 | 1.784093 | 1.578545 | 1.332009 | 0.19 | 1.93 | 9.021315 | 64.77616 | 10.38253 | 8.877034 | 44.13 | 65.5 | 0 | 29.5 | 5 | 12.8 | 15.1975 | 25.385 | 34.8175
248 | 6.31 | 20.84479 | 5.357021 | 3.077391 | 65.75544 | 1.82103 | 1.523732 | 1.298248 | 0.16 | 1.9 | 8.995314 | 61.07138 | 13.77674 | 9.355269 | 40.36 | 65.5 | 0 | 29.5 | 5 | 12.75 | 17.22 | 26.5975 | 38.375
249 | 5.38 | 20.8181 | 5.295853 | 2.901414 | 65.68131 | 1.878327 | 1.613799 | 1.369697 | 0.22 | 2.69 | 9.130622 | 58.41994 | 15.69931 | 8.820297 | 43.02 | 65.5 | 0 | 29.5 | 5 | 12.84 | 15.5725 | 25.5075 | 35.5475
250 | 6.87 | 21.13776 | 5.445353 | 3.084434 | 65.03799 | 2.041163 | 1.587924 | 1.305939 | 0.18 | 2.41 | 9.217492 | 53.24546 | 20.51829 | 9.376681 | 40.47 | 65.5 | 0 | 29.5 | 5 | 13.3 | 14.51 | 25.4225 | 35.5
251 | 2.76 | 20.95464 | 5.456497 | 3.030192 | 65.59681 | 1.782417 | 1.577061 | 1.299978 | 0.15 | 1.98 | 9.338692 | 58.6643 | 15.90694 | 9.211784 | 34.9 | 65.5 | 0 | 29.5 | 5 | 11.98 | 14.47 | 25.585 | 36.3775
252 | 5.18 | 20.80889 | 5.346376 | 3.092828 | 65.33739 | 1.95213 | 1.637976 | 1.303653 | 0.26 | 2.1 | 8.941018 | 58.87825 | 15.32731 | 9.402197 | 35.35 | 64.5 | 30/29,5 | 0 | 5,5/6 | 11.2 | 14.2075 | 24.6575 | 35.5225
253 | 6.83 | 20.74783 | 5.275401 | 3.092785 | 65.67075 | 1.881201 | 1.587309 | 1.34415 | 0.2 | 1.91 | 8.753005 | 61.94936 | 12.83645 | 9.402067 | 38.78 | 64 | 31 | 0 | 5 | 11.36 | 15.9525 | 26.855 | 36.17
254 | 6.91 | 20.98531 | 5.306466 | 3.170274 | 65.21158 | 1.997878 | 1.545322 | 1.344188 | 0.22 | 1.93 | 8.704373 | 57.8747 | 16.59033 | 9.637633 | 39.56 | 64 | 30.5 | 0 | 5.5 | 10.99 | 14.9275 | 25.655 | 36.8325
255 | 6.11 | 20.94949 | 5.280028 | 3.158407 | 65.43255 | 1.851909 | 1.599762 | 1.408182 | 0.16 | 2.12 | 8.654365 | 58.46767 | 16.04041 | 9.601557 | 37.89 | 64 | 30.5 | 0 | 5.5 | 11.43 | 14.3325 | 25.5825 | 35.765
256 | 6.6 | 21.0413 | 5.335384 | 3.063255 | 65.22429 | 2.033786 | 1.542057 | 1.341348 | 0.21 | 2.01 | 8.961867 | 57.13405 | 17.30946 | 9.312295 | 43.99 | 64 | 30.5 | 0 | 5.5 | 11.19 | 17.28 | 25.6475 | 36.35
257 | 6.84 | 20.7136 | 5.243912 | 3.126604 | 65.83362 | 1.584072 | 1.674882 | 1.523207 | 0.15 | 1.82 | 8.612406 | 63.40196 | 11.64294 | 9.504877 | 35.32 | 64 | 30.5 | 0 | 5.5 | 11.01 | 16.2225 | 25.6175 | 36.295
258 | 5.44 | 20.49911 | 5.216498 | 3.128333 | 65.88194 | 1.753647 | 1.579889 | 1.498127 | 0.22 | 1.87 | 8.536838 | 65.20697 | 9.666384 | 9.510132 | 35.45 | 64 | 30.5 | 0 | 5.5 | 11.2 | 16.32 | 25.65 | 36.51
259 | 6.1 | 20.50432 | 5.191571 | 2.862822 | 65.27524 | 1.765388 | 1.947099 | 1.593403 | 0.43 | 2.18 | 8.919494 | 61.98358 | 12.11179 | 8.702978 | 41.03 | 64 | 30.5 | 0 | 5.5 | 11.2 | 17.2775 | 26.52 | 36.6825
260 | 2.78 | 20.41926 | 5.257328 | 3.130034 | 66.43786 | 1.570762 | 1.498135 | 1.322074 | 0.18 | 2.38 | 8.642163 | 65.72388 | 9.047483 | 9.515302 | 39.15 | 64 | 30.5 | 0 | 5.5 | 11.1 | 14.6225 | 26.5625 | 36.5975
261 | 6.01 | 20.29452 | 5.272771 | 3.100763 | 65.91648 | 1.663385 | 1.561008 | 1.325837 | 0.43 | 2.07 | 8.732553 | 65.74974 | 8.669958 | 9.42632 | 43.11 | 64 | 31 | 0 | 5 | 11.2 | 15.8825 | 25.385 | 36.1125
262 | 5.19 | 20.51446 | 5.258921 | 3.073952 | 66.09135 | 1.675708 | 1.573203 | 1.429849 | 0.19 | 1.96 | 8.741163 | 65.36903 | 9.588242 | 9.344814 | 42.89 | 64 | 31 | 0 | 5 | 11.01 | 15.875 | 25.5375 | 36.645
263 | 6.84 | 20.5537 | 5.27082 | 3.114015 | 65.7034 | 1.792131 | 1.618602 | 1.424765 | 0.26 | 2.24 | 8.704987 | 62.21495 | 12.07906 | 9.466607 | 41.11 | 64 | 31 | 0 | 5 | 11.89 | 15.35 | 25.09 | 35.3625
264 | 6.35 | 20.48668 | 5.252062 | 3.198825 | 65.9495 | 1.63582 | 1.533249 | 1.400044 | 0.27 | 1.88 | 8.511949 | 65.19592 | 9.639048 | 9.724427 | 40.97 | 64 | 31 | 0 | 5 | 11.25 | 15.745 | 25.365 | 37.83
265 | 6.25 | 20.52772 | 5.272562 | 3.096422 | 65.97021 | 1.66655 | 1.553737 | 1.348842 | 0.28 | 2.52 | 8.739337 | 62.37221 | 11.8859 | 9.413123 | 39.85 | 64 | 31 | 0 | 5 | 10.78 | 16.0225 | 25.4575 | 37.2175
266 | 6.41 | 21.12079 | 5.262228 | 3.062287 | 65.59158 | 1.694296 | 1.419763 | 1.267265 | 0.29 | 2.49 | 8.769639 | 56.5642 | 17.96725 | 9.309353 | 41.07 | 64 | 31 | 0 | 5 | 10.3 | 17.0175 | 26.48 | 37.8975
267 | 4.84 | 21.25041 | 5.474344 | 3.414 | 65.44329 | 1.72193 | 1.184449 | 1.015242 | 0.25 | 1.22 | 8.737352 | 58.21609 | 17.09374 | 10.37856 | 36.04 | 64 | 31 | 0 | 5 | 11.5 | 15.6 | 25.425 | 36.9375
268 | 5.07 | 21.23194 | 5.387954 | 3.588637 | 65.73503 | 1.559408 | 1.07959 | 0.9996204 | 0.21 | 1.78 | 8.213281 | 57.59547 | 17.50867 | 10.90946 | 36.55 | 64 | 31 | 0 | 5 | 10.84 | 15.4775 | 25.25 | 36.125
269 | 4.11 | 21.28094 | 5.414972 | 3.410535 | 65.578 | 1.41607 | 1.206651 | 1.017177 | 0.34 | 1.19 | 8.585871 | 59.05835 | 16.5463 | 10.36803 | 35.46 | 64 | 31 | 0 | 5 | 11.79 | 15.4825 | 25.6075 | 35.5625
270 | 4.15 | 21.29915 | 5.624323 | 3.30726 | 65.1154 | 1.772454 | 1.237747 | 1.029806 | 0.31 | 2.87 | 9.315185 | 48.94039 | 24.22751 | 10.05407 | 35.01 | 64 | 31 | 0 | 5 | 10.78 | 15.835 | 25.6575 | 35.965
271 | 3.98 | 21.22558 | 5.486272 | 3.347725 | 65.70535 | 1.628893 | 1.149219 | 1.019307 | 0.22 | 1.54 | 8.880966 | 58.18361 | 17.04697 | 10.17708 | 36.21 | 64 | 31 | 0 | 5 | 10.97 | 15.4225 | 25.695 | 35.5975
272 | 4.32 | 21.24164 | 5.507461 | 3.352367 | 65.59067 | 1.486615 | 1.207251 | 1.017683 | 0.3 | 1.45 | 8.92927 | 57.81204 | 17.37322 | 10.1912 | 35.48 | 64 | 31 | 0 | 5 | 10.44 | 16.3875 | 27.175 | 36.815
273 | 6.5 | 21.02114 | 5.1601 | 3.306472 | 65.84889 | 1.55304 | 1.152255 | 1.001961 | 0.48 | 1.26 | 8.086327 | 63.71194 | 12.29188 | 10.05167 | 36.13 | 64 | 31 | 0 | 5 | 10.91 | 15.355 | 25.5125 | 35.8375
274 | 5.91 | 21.17296 | 5.173392 | 3.595408 | 65.64615 | 1.657882 | 1.228431 | 1.008712 | 0.26 | 1.26 | 7.63325 | 61.23054 | 14.59856 | 10.93004 | 34.91 | 64 | 31 | 0 | 5 | 10.01 | 15.825 | 25.5 | 36.9
275 | 5.05 | 21.21132 | 5.212782 | 3.301762 | 65.7751 | 1.560833 | 1.280683 | 1.020545 | 0.32 | 1.4 | 8.233894 | 61.04922 | 14.84538 | 10.03736 | 45.53 | 64 | 31 | 0 | 5 | 11.17 | 15.6025 | 24.475 | 36.535
276 | 6.51 | 21.0845 | 5.30657 | 3.42294 | 66.54479 | 1.205118 | 1.043085 | 0.9924501 | 0.2 | 1.04 | 8.277642 | 65.80734 | 10.89378 | 10.40574 | 36.39 | 64 | 31 | 0 | 5 | 10.11 | 16.3575 | 26.095 | 37.4325
277 | 4.21 | 21.11604 | 5.638885 | 3.434954 | 65.27406 | 1.767115 | 1.151603 | 1.002689 | 0.31 | 1.12 | 9.137972 | 57.81988 | 17.00683 | 10.44226 | 39.09 | 64 | 31 | 0 | 5 | 11.01 | 16.745 | 26.115 | 37.6575
278 | 6.64 | 21.2052 | 5.729263 | 3.483075 | 65.06028 | 1.880069 | 1.167622 | 0.9994051 | 0.24 | 0.98 | 9.29615 | 56.16579 | 18.50992 | 10.58855 | 45.36 | 64 | 31 | 0 | 5 | 10.25 | 16.67 | 26.8325 | 36.7075
279 | 5.99 | 21.22563 | 5.744914 | 3.458773 | 64.79041 | 2.167892 | 1.162778 | 0.9952595 | 0.23 | 0.84 | 9.378695 | 55.41148 | 19.13731 | 10.51467 | 36.12 | 64 | 31 | 0 | 5 | 11.07 | 16.2425 | 26.6075 | 36.575
280 | 6.17 | 21.18575 | 5.619693 | 3.471279 | 65.38737 | 1.859969 | 1.17367 | 1.004582 | 0.15 | 0.84 | 9.025724 | 58.96785 | 16.34133 | 10.55269 | 34.78 | 64 | 31 | 0 | 5 | 10.11 | 15.095 | 25.615 | 34.5875
281 | 6.3 | 21.28094 | 5.683483 | 3.518817 | 64.98939 | 1.868136 | 1.205887 | 0.9983161 | 0.23 | 0.78 | 9.114428 | 56.37219 | 18.57166 | 10.6972 | 39.39 | 64 | 31 | 0 | 5 | 10.55 | 15.77 | 25.71 | 36.6725
282 | 6.97 | 21.12297 | 5.441372 | 3.403368 | 65.98919 | 1.606309 | 1.044101 | 0.9939038 | 0.2 | 1.28 | 8.667946 | 61.39902 | 14.32805 | 10.34624 | 35.91 | 64 | 31 | 0 | 5 | 10.87 | 15.7175 | 25.3425 | 34.83
283 | 4.86 | 21.19817 | 5.499526 | 3.519697 | 65.73434 | 1.659857 | 1.129903 | 0.9799156 | 0.14 | 1.25 | 8.625457 | 59.35515 | 16.08498 | 10.69988 | 38.74 | 64 | 31 | 0 | 5 | 11.1 | 15.11 | 25.7225 | 35.3
284 | 5.06 | 21.26799 | 5.491406 | 3.498155 | 65.52812 | 1.644432 | 1.146119 | 1.006592 | 0.21 | 1.16 | 8.640343 | 58.43694 | 16.97766 | 10.63439 | 45 | 64 | 31 | 0 | 5 | 11.45 | 17.3975 | 26.9175 | 36.1225
285 | 5.36 | 21.26026 | 5.521886 | 3.558327 | 65.53502 | 1.385455 | 1.156207 | 1.006698 | 0.29 | 1.22 | 8.619425 | 57.98868 | 17.29347 | 10.81731 | 41.21 | 64 | 31 | 0 | 5 | 11.39 | 18.1175 | 27.775 | 37.33
286 | 6.99 | 21.22713 | 5.478289 | 3.390375 | 65.3716 | 1.759813 | 1.222921 | 1.01413 | 0.27 | 1.33 | 8.787732 | 57.6608 | 17.44561 | 10.30674 | 39.75 | 64 | 31 | 0 | 5 | 11.3 | 15.905 | 25.635 | 36.53
287 | 5.44 | 21.17376 | 5.481782 | 3.509134 | 65.17671 | 1.873521 | 1.179624 | 0.9912807 | 0.31 | 1.44 | 8.596287 | 56.63221 | 18.06799 | 10.66777 | 39.68 | 64 | 31 | 0 | 5 | 11.38 | 15.7175 | 25.795 | 36.2225
288 | 3.97 | 21.16045 | 5.605941 | 3.444496 | 64.89272 | 1.993662 | 1.194223 | 1.01657 | 0.35 | 1.67 | 9.034547 | 53.89945 | 20.09031 | 10.47127 | 41.18 | 64 | 31 | 0 | 5 | 11.1 | 14.12 | 25.8025 | 36.62
289 | 4.8 | 21.28514 | 5.595629 | 3.450308 | 65.01211 | 1.947595 | 1.156694 | 0.9985132 | 0.28 | 1.33 | 8.997395 | 54.88257 | 19.70689 | 10.48894 | 42.34 | 64 | 31 | 0 | 5 | 11.7 | 15.06 | 25.5775 | 36.4875
290 | 5.34 | 21.32512 | 5.572144 | 3.436652 | 65.31626 | 1.767989 | 1.172037 | 1.032982 | 0.19 | 1.5 | 8.95824 | 55.30201 | 19.50538 | 10.44742 | 44.15 | 64 | 31 | 0 | 5 | 10.97 | 15.4225 | 25.695 | 35.5975
291 | 5.29 | 21.18638 | 5.574319 | 3.570738 | 65.21556 | 1.725857 | 1.180327 | 1.011709 | 0.27 | 1.05 | 8.737398 | 57.57178 | 17.39578 | 10.85504 | 31.55 | 64 | 31 | 0 | 5 | 10.44 | 16.3875 | 27.175 | 36.815
292 | 6.23 | 21.26668 | 5.551701 | 3.523004 | 65.06672 | 1.781294 | 1.207322 | 1.029192 | 0.29 | 0.96 | 8.75813 | 56.94231 | 18.10086 | 10.70993 | 44.36 | 64 | 31 | 0 | 5 | 10.91 | 15.355 | 25.5125 | 35.8375
293 | 6.92 | 21.1404 | 5.483415 | 3.500263 | 65.1862 | 1.983152 | 1.150228 | 1.021323 | 0.27 | 1.15 | 8.615604 | 58.10638 | 16.86073 | 10.6408 | 40.18 | 64 | 31 | 0 | 5 | 10.01 | 15.825 | 25.5 | 36.9
294 | 6.75 | 21.21841 | 5.415115 | 3.435936 | 66.03627 | 1.235731 | 1.125219 | 1.014706 | 0.26 | 0.98 | 8.543323 | 62.21615 | 13.98586 | 10.44524 | 39.75 | 64 | 31 | 0 | 5 | 11.17 | 15.6025 | 24.475 | 36.535
295 | 6.03 | 21.18463 | 5.096446 | 3.387518 | 66.46614 | 1.031424 | 1.102207 | 1.0112 | 0.36 | 1.29 | 7.780675 | 65.17145 | 11.66061 | 10.29806 | 39.68 | 64 | 31 | 0 | 5 | 10.11 | 16.3575 | 26.095 | 37.4325
296 | 4.54 | 21.1689 | 5.337544 | 3.414014 | 66.17547 | 1.399846 | 1.08765 | 1.017155 | 0.2 | 1.23 | 8.374808 | 62.6941 | 13.48339 | 10.3786 | 41.18 | 64 | 31 | 0 | 5 | 11.01 | 16.745 | 26.115 | 37.6575
297 | 6.91 | 21.1236 | 5.385621 | 3.46076 | 65.54501 | 1.466086 | 1.196805 | 1.007311 | 0.41 | 1.26 | 8.423211 | 59.96032 | 15.41466 | 10.52071 | 42.34 | 64 | 31 | 0 | 5 | 10.25 | 16.67 | 26.8325 | 36.7075
298 | 6.25 | 21.2366 | 5.104076 | 3.433099 | 66.53527 | 1.043095 | 1.144366 | 1.022841 | 0.24 | 1.42 | 7.723864 | 64.41227 | 12.38219 | 10.43662 | 44.15 | 64 | 31 | 0 | 5 | 11.07 | 16.2425 | 26.6075 | 36.575
299 | 4.01 | 21.13321 | 5.227901 | 3.414756 | 66.18986 | 1.380005 | 1.067741 | 1.007303 | 0.29 | 1.2 | 8.083 | 63.88174 | 12.48549 | 10.38086 | 31.55 | 64 | 31 | 0 | 5 | 10.11 | 15.095 | 25.615 | 34.5875
300 | 6.89 | 21.21365 | 5.147281 | 3.354295 | 66.20955 | 1.410214 | 1.148317 | 1.017369 | 0.25 | 1.14 | 7.971537 | 64.22297 | 12.45905 | 10.19706 | 44.36 | 64 | 31 | 0 | 5 | 10.55 | 15.77 | 25.71 | 36.6725
301 | 6 | 21.07139 | 5.303 | 3.434898 | 66.00628 | 1.617013 | 1.054574 | 0.9943125 | 0.26 | 2.01 | 8.247973 | 59.77423 | 15.40512 | 10.44209 | 40.18 | 64 | 31 | 0 | 5 | 10.87 | 15.7175 | 25.3425 | 34.83
302 | 4.62 | 21.07635 | 5.589253 | 3.494524 | 65.27413 | 1.836611 | 1.042401 | 0.9927625 | 0.35 | 1.54 | 8.905775 | 56.66073 | 17.76692 | 10.62335 | 39.74 | 64 | 31 | 0 | 5 | 11.1 | 15.11 | 25.7225 | 35.3
303 | 6.34 | 21.11632 | 5.16289 | 3.445295 | 66.41033 | 1.363973 | 1.060868 | 1.000247 | 0.22 | 1.68 | 7.859111 | 63.34699 | 12.84021 | 10.4737 | 42.35 | 64 | 31 | 0 | 5 | 11.45 | 17.3975 | 26.9175 | 36.1225
304 | 5.06 | 21.15449 | 5.456673 | 3.479617 | 64.98581 | 1.907858 | 1.294971 | 0.9885276 | 0.37 | 2.18 | 8.579629 | 53.20081 | 20.59998 | 10.57804 | 41.73 | 64 | 31 | 0 | 5 | 11.39 | 18.1175 | 27.775 | 37.33
305 | 4.93 | 21.36054 | 5.327686 | 3.425652 | 65.45585 | 1.832326 | 1.194995 | 1.005787 | 0.2 | 1.17 | 8.329016 | 58.60261 | 17.11837 | 10.41398 | 40.33 | 64 | 31 | 0 | 5 | 11.3 | 15.905 | 25.635 | 36.53
306 | 5.44 | 21.09069 | 5.382105 | 3.422263 | 65.40103 | 1.880255 | 1.114225 | 1.014741 | 0.35 | 1.79 | 8.478954 | 57.54608 | 17.14053 | 10.40368 | 37.95 | 64 | 31 | 0 | 5 | 11.38 | 15.7175 | 25.795 | 36.2225
307 | 6.9 | 21.25226 | 5.680419 | 3.500953 | 64.85145 | 2.031539 | 1.173559 | 1.015769 | 0.25 | 1.33 | 9.136501 | 53.83633 | 20.4014 | 10.6429 | 39.15 | 64 | 31 | 0 | 5 | 11.1 | 14.12 | 25.8025 | 36.62
308 | 6.09 | 21.1332 | 5.756539 | 3.611185 | 63.83643 | 2.067694 | 1.300803 | 0.980456 | 0.67 | 1.62 | 9.151926 | 48.76062 | 23.88676 | 10.978 | 35.94 | 64 | 31 | 0 | 5 | 11.7 | 15.06 | 25.5775 | 36.4875
309 | 6.23 | 21.23461 | 5.444265 | 3.471705 | 64.83804 | 1.893657 | 1.538597 | 1.006006 | 0.29 | 1.27 | 8.560121 | 55.78892 | 18.87848 | 10.55398 | 38.66 | 64 | 31 | 0 | 5 | 11.14 | 15.37 | 25.6025 | 35.2525
310 | 5.89 | 21.1972 | 5.615932 | 3.622865 | 64.5734 | 2.071611 | 1.187986 | 1.001442 | 0.37 | 1.86 | 8.759577 | 51.22507 | 22.21225 | 11.01351 | 37.31 | 64 | 31 | 0 | 5 | 10.56 | 14.635 | 25.245 | 35.85
311 | 3.71 | 21.25792 | 5.454789 | 3.564321 | 64.74854 | 1.949546 | 1.230774 | 1.024004 | 0.39 | 1.78 | 8.431489 | 52.96859 | 21.07192 | 10.83553 | 37.43 | 64 | 31 | 0 | 5 | 11.43 | 14.8775 | 25.805 | 36.495
312 | 3.5 | 21.27657 | 5.462636 | 3.493316 | 65.06673 | 1.949528 | 1.197426 | 1.019296 | 0.27 | 0.99 | 8.572282 | 57.38597 | 17.79474 | 10.61968 | 37.31 | 64 | 31.5 | 0 | 4.5 | 10.87 | 15.6425 | 26.5075 | 36.8875
313 | 6.89 | 21.19258 | 5.537957 | 3.490891 | 65.01166 | 1.987731 | 1.196594 | 1.008699 | 0.29 | 1.22 | 8.775981 | 56.36145 | 18.32616 | 10.61231 | 37.45 | 64 | 31.5 | 0 | 4.5 | 10.7 | 15.595 | 25.645 | 36.015
314 | 4.55 | 21.2446 | 5.509328 | 3.517647 | 65.15078 | 1.83314 | 1.149428 | 1.020613 | 0.29 | 1.5 | 8.654897 | 55.54676 | 19.08976 | 10.69365 | 38.39 | 64 | 31.5 | 0 | 4.5 | 10.72 | 17.29 | 25.9375 | 37.0825
315 | 5.68 | 21.23634 | 5.440143 | 3.55093 | 65.03444 | 1.938669 | 1.177049 | 1.008899 | 0.31 | 2.42 | 8.415308 | 51.80899 | 21.88432 | 10.79483 | 37.78 | 64 | 31.5 | 0 | 4.5 | 11.22 | 16.9275 | 26.4125 | 37.4075
316 | 5.09 | 21.2779 | 5.398721 | 3.457163 | 65.14127 | 1.991088 | 1.149086 | 1.010403 | 0.29 | 1.47 | 8.464007 | 56.2069 | 18.68756 | 10.50978 | 37.14 | 64 | 31.5 | 0 | 4.5 | 11.62 | 14.285 | 24.7725 | 35.085
317 | 6.62 | 21.28054 | 5.488872 | 3.603003 | 65.261 | 1.647654 | 1.171224 | 1.012414 | 0.27 | 1.41 | 8.456436 | 56.10391 | 18.77281 | 10.95313 | 41.18 | 64 | 31.5 | 0 | 4.5 | 11.4 | 14.5825 | 24.9275 | 35.59
318 | 6.12 | 21.26866 | 5.54016 | 3.468794 | 65.16378 | 1.684843 | 1.17939 | 1.000995 | 0.35 | 1.97 | 8.819161 | 53.36657 | 20.80267 | 10.54513 | 39.5 | 64 | 32 | 0 | 4 | 11.68 | 15.3175 | 24.33 | 35.5775
319 | 6.66 | 21.33297 | 4.982666 | 3.550522 | 65.42111 | 1.899579 | 1.183507 | 1.014435 | 0.31 | 1.31 | 7.203682 | 60.24088 | 15.804 | 10.79359 | 40.84 | 64 | 32 | 0 | 4 | 10.96 | 15.0925 | 23.035 | 34.76
320 | 3.55 | 21.44758 | 5.112218 | 3.559765 | 65.04482 | 2.086418 | 1.275582 | 1.018488 | 0.23 | 1.26 | 7.531375 | 57.158 | 18.45744 | 10.82169 | 39.55 | 64 | 32 | 0 | 4 | 11.9 | 15.725 | 24.37 | 36.145
321 | 6.65 | 21.17425 | 5.61826 | 3.54216 | 64.69362 | 1.810437 | 1.229917 | 1.003612 | 0.47 | 1.79 | 8.902137 | 52.27347 | 21.35589 | 10.76817 | 37.17 | 64 | 32 | 0 | 4 | 11.7 | 17.2925 | 26.5225 | 36.3825
322 | 5.75 | 21.35169 | 5.407894 | 3.368688 | 65.72441 | 1.749319 | 1.169545 | 1.009607 | 0.11 | 1.4 | 8.637836 | 58.36925 | 17.26892 | 10.24081 | 34.21 | 64 | 32 | 0 | 4 | 10.95 | 16.6925 | 25.69 | 34.7625
323 | 6.45 | 20.98923 | 5.582862 | 3.433363 | 63.95003 | 2.071689 | 1.3714 | 0.9920765 | 0.82 | 1.9 | 8.992201 | 50.59896 | 22.08747 | 10.43742 | 36.45 | 64 | 32 | 0 | 4 | 10.69 | 15.0825 | 24.45 | 34.985
324 | 6.7 | 21.14905 | 5.46005 | 3.445854 | 64.92819 | 1.964828 | 1.204568 | 1.016971 | 0.42 | 2.01 | 8.645638 | 53.72511 | 20.18905 | 10.4754 | 41.18 | 64 | 32 | 0 | 4 | 10.73 | 15.17 | 25.455 | 35.7725
325 | 4.38 | 21.23783 | 5.51709 | 3.450653 | 65.0186 | 2.115873 | 1.206245 | 1.018387 | 0.22 | 1.62 | 8.788684 | 54.61554 | 19.77245 | 10.48998 | 38.87 | 64 | 31.5 | 0 | 4.5 | 10.95 | 14.4825 | 24.595 | 34.73
326 | 6.26 | 21.14218 | 5.380196 | 3.566871 | 65.50887 | 1.743582 | 1.066076 | 0.9963326 | 0.3 | 2.29 | 8.229508 | 55.3647 | 18.93307 | 10.84329 | 40.15 | 64 | 31.5 | 0 | 4.5 | 11.2 | 15.3525 | 25.6475 | 35.6425
327 | 3.73 | 21.3458 | 5.549511 | 3.478354 | 65.16712 | 1.84323 | 1.199091 | 1.000894 | 0.21 | 2.24 | 8.827786 | 51.61854 | 22.34206 | 10.5742 | 38.95 | 64 | 31.5 | 0 | 4.5 | 11.91 | 14.795 | 24.6975 | 34.425
328 | 6.33 | 21.27973 | 5.64041 | 3.441439 | 64.84499 | 2.07078 | 1.183303 | 1.005807 | 0.27 | 1.51 | 9.131054 | 53.22267 | 20.94293 | 10.46197 | 34.17 | 64 | 31.5 | 0 | 4.5 | 11.96 | 14.645 | 24.4825 | 34.575
329 | 4.21 | 21.24561 | 5.635178 | 3.588719 | 65.01216 | 1.848734 | 1.216012 | 1.018287 | 0.22 | 1.03 | 8.868288 | 55.94049 | 18.79577 | 10.90971 | 44.02 | 64 | 31.5 | 0 | 4.5 | 11.11 | 17.0075 | 25.94 | 37.535
330 | 5.11 | 21.21886 | 5.670217 | 3.546355 | 64.96053 | 1.728725 | 1.215046 | 1.027356 | 0.32 | 1.51 | 9.032734 | 53.80519 | 20.32902 | 10.78092 | 38.61 | 64 | 31.5 | 0 | 4.5 | 10.85 | 17.895 | 26.21 | 36.8925
331 | 4.11 | 21.13924 | 5.57021 | 3.474 | 64.70695 | 2.214306 | 1.23017 | 1.01366 | 0.33 | 1.43 | 8.889996 | 54.47929 | 19.59224 | 10.56096 | 38.25 | 64 | 31.5 | 0 | 4.5 | 10.79 | 17.165 | 26.9025 | 38.95
332 | 5.24 | 21.15422 | 5.474162 | 3.524053 | 65.0762 | 1.870916 | 1.158186 | 1.009701 | 0.37 | 1.16 | 8.550878 | 57.5411 | 17.32662 | 10.71312 | 37.89 | 64 | 31.5 | 0 | 4.5 | 10.69 | 19.5075 | 27.68 | 41.3
333 | 4.68 | 21.23259 | 5.449335 | 3.378587 | 65.14432 | 1.951853 | 1.208761 | 1.020512 | 0.31 | 1.83 | 8.730924 | 54.87069 | 19.56503 | 10.27091 | 39.23 | 64 | 31.5 | 0 | 4.5 | 10.69 | 18.9525 | 29.185 | 42.16
334 | 3.28 | 21.14282 | 5.41692 | 3.386813 | 65.11198 | 2.010301 | 1.158647 | 1.000199 | 0.39 | 1.33 | 8.631125 | 57.66233 | 17.20251 | 10.29591 | 41.14 | 64 | 31 | 0 | 5 | 10.63 | 16.01 | 25.5 | 38.0375
335 | 6.2 | 21.18505 | 5.540706 | 3.407386 | 64.93786 | 2.162949 | 1.214807 | 1.017277 | 0.27 | 1.44 | 8.924388 | 55.3238 | 19.08695 | 10.35845 | 35.11 | 64 | 31 | 0 | 5 | 10.97 | 16.0675 | 26.21 | 38.5875
336 | 5.81 | 21.25275 | 5.536849 | 3.310181 | 65.35867 | 1.699823 | 1.202798 | 1.02387 | 0.31 | 1.55 | 9.078444 | 56.2392 | 18.59104 | 10.06295 | 41.11 | 64 | 31,5/32 | 0 | 4,5/4 | 11.21 | 17.4425 | 26.7775 | 37.6575
337 | 4.49 | 21.24475 | 5.596419 | 3.41293 | 64.67847 | 2.212995 | 1.1901 | 1.01306 | 0.33 | 1.52 | 9.062658 | 53.10643 | 20.9302 | 10.37531 | 42.17 | 64 | 31.5 | 0 | 4.5 | 11.51 | 18.15 | 26.96 | 38.095
338 | 6.1 | 21.12695 | 5.45722 | 3.450308 | 64.99233 | 2.204638 | 1.176466 | 1.018286 | 0.29 | 1.58 | 8.630613 | 55.91685 | 18.47305 | 10.48893 | 41.08 | 64 | 31.5 | 0 | 4.5 | 11.54 | 17.34 | 27.0225 | 39.0075
339 | 4.24 | 21.16977 | 5.506302 | 3.539766 | 64.66955 | 2.409007 | 1.20942 | 1.022599 | 0.24 | 1.62 | 8.609497 | 53.65725 | 20.29966 | 10.76089 | 38.31 | 64 | 31.5 | 0 | 4.5 | 11.75 | 17.975 | 26.665 | 37.65
340 | 6.44 | 21.10217 | 5.364289 | 3.46115 | 64.82507 | 2.307433 | 1.242464 | 1.005804 | 0.35 | 1.12 | 8.366023 | 57.90569 | 16.90233 | 10.52189 | 37.5 | 64 | 31.5 | 0 | 4.5 | 11.79 | 17.8575 | 26.3625 | 37.4025
341 | 6.1 | 21.30009 | 5.524803 | 3.433271 | 64.85724 | 2.022473 | 1.223349 | 1.026035 | 0.31 | 1.13 | 8.838501 | 55.45295 | 19.31974 | 10.43714 | 39.17 | 64 | 31.5 | 0 | 4.5 | 10.23 | 17.5725 | 26.4775 | 36.9825
342 | 4.51 | 21.35786 | 5.572046 | 3.394692 | 65.06329 | 1.75178 | 1.24703 | 1.039192 | 0.29 | 0.94 | 9.028892 | 56.36348 | 18.79899 | 10.31986 | 36.03 | 64 | 31.5 | 0 | 4.5 | 11.6 | 18.1975 | 28.4875 | 39.3625
343 | 5.54 | 21.18628 | 5.585745 | 3.390992 | 64.99236 | 2.135435 | 1.186353 | 1.028172 | 0.25 | 1.45 | 9.071447 | 55.21633 | 19.17152 | 10.30862 | 35.04 | 64 | 32 | 0 | 4 | 11.1 | 17.5725 | 26.4775 | 36.9825
344 | 6.88 | 21.22222 | 5.567619 | 3.312882 | 65.02148 | 1.908615 | 1.166925 | 1.028477 | 0.39 | 1.06 | 9.15542 | 56.88254 | 18.01834 | 10.07116 | 39.88 | 64 | 32 | 0 | 4 | 11.62 | 18.1975 | 28.4875 | 39.3625
345 | 5.73 | 21.14403 | 5.583914 | 3.496101 | 64.75173 | 2.137053 | 1.24087 | 1.014362 | 0.32 | 1.15 | 8.88896 | 55.64113 | 18.72994 | 10.62815 | 46.12 | 64 | 32 | 0 | 4 | 11.7 | 18.5875 | 27.23 | 38.6025
346 | 5.13 | 21.19011 | 5.586216 | 3.355677 | 64.89288 | 2.230538 | 1.194226 | 1.016573 | 0.27 | 1.2 | 9.132377 | 55.84714 | 18.70688 | 10.20126 | 38.33 | 64 | 32 | 0 | 4 | 11.38 | 18.605 | 26.2975 | 36.7
347 | 6.53 | 21.1685 | 5.67647 | 3.370404 | 64.79651 | 2.089256 | 1.212163 | 1.034773 | 0.33 | 1.26 | 9.346663 | 54.74743 | 19.47405 | 10.24603 | 37.37 | 64 | 31 | 0 | 5 | 11.55 | 18.0775 | 26.2875 | 36.765
348 | 5.48 | 21.30245 | 5.648227 | 3.404819 | 65.2673 | 1.856272 | 1.181264 | 1.022438 | 0.16 | 1.34 | 9.213658 | 55.4605 | 19.32083 | 10.35065 | 41.22 | 64 | 32 | 0 | 4 | 11.01 | 18.0375 | 27.6425 | 40.5275
349 | 5.27 | 21.35633 | 5.485939 | 3.405066 | 65.47285 | 1.573101 | 1.19476 | 1.015546 | 0.25 | 1.54 | 8.783178 | 56.16378 | 18.94519 | 10.3514 | 39.4 | 64 | 31.5 | 0 | 4.5 | 11.67 | 17.4675 | 26.5775 | 37.7075
350 | 4.97 | 21.2824 | 5.651593 | 3.468023 | 64.97356 | 1.985962 | 1.21529 | 1.027562 | 0.2 | 1.96 | 9.115763 | 51.78099 | 22.03762 | 10.54279 | 37.83 | 64 | 31.5 | 0 | 4.5 | 11.23 | 19.2725 | 28.5825 | 37.7125
351 | 6.25 | 21.18595 | 5.604853 | 3.611578 | 64.88999 | 2.042614 | 1.203859 | 1.006505 | 0.23 | 1.9 | 8.749294 | 52.52686 | 21.19842 | 10.9792 | 36.54 | 64 | 31.5 | 0 | 4.5 | 11 | 17.99 | 27.68 | 37.26
352 | 3.4 | 21.20325 | 5.554404 | 3.584757 | 64.77183 | 2.294638 | 1.181788 | 1.014368 | 0.2 | 1.93 | 8.660931 | 52.16979 | 21.5173 | 10.89766 | 39.39 | 64 | 31.5 | 0 | 4.5 | 11.38 | 18.87 | 28.445 | 38.0325
353 | 6.29 | 21.0065 | 5.666099 | 3.471826 | 64.13126 | 2.282043 | 1.189783 | 0.9947368 | 0.64 | 1.99 | 9.147775 | 50.22465 | 22.41927 | 10.55435 | 37.28 | 64 | 31.5 | 0 | 4.5 | 10.83 | 18.735 | 28.57 | 40.865
354 | 3.81 | 21.28727 | 5.556641 | 3.539639 | 65.0384 | 2.046663 | 1.146922 | 1.008501 | 0.19 | 1.79 | 8.743107 | 53.23542 | 20.95497 | 10.7605 | 42.04 | 63.5 | 31.5 | 0 | 5 | 11.03 | 16.9375 | 27.535 | 38.625
355 | 6.24 | 21.24548 | 5.346347 | 3.477624 | 65.7151 | 1.728819 | 1.119235 | 1.00931 | 0.18 | 1.88 | 8.290636 | 57.44273 | 17.66273 | 10.57198 | 39.35 | 63.5 | 32/32,5 | 0 | 4,5/4 | 11.12 | 18.7 | 28.52 | 42.58
356 | 5.36 | 21.508 | 4.540132 | 3.497806 | 65.89707 | 1.854138 | 1.172617 | 1.012259 | 0.26 | 2.46 | 6.120058 | 59.2165 | 17.07872 | 10.63333 | 37.81 | 63.5 | 32 | 0 | 4.5 | 11.48 | 19.38 | 28.745 | 41.15
357 | 3.94 | 21.60497 | 5.029518 | 3.333053 | 65.61325 | 1.766319 | 1.2474 | 1.007899 | 0.2 | 1.57 | 7.695362 | 57.89362 | 18.35448 | 10.13248 | 39.39 | 63.5 | 32 | 0 | 4.5 | 10.89 | 16.8775 | 26.68 | 36.93
358 | 6.16 | 21.362 | 5.387718 | 3.300225 | 65.35838 | 1.998028 | 1.192853 | 1.003984 | 0.2 | 1.54 | 8.70007 | 56.46481 | 18.73447 | 10.03269 | 41.22 | 63.5 | 32 | 0 | 4.5 | 11.52 | 18.27 | 27.095 | 37.9475
359 | 5.52 | 21.29628 | 5.470241 | 3.339622 | 65.15731 | 1.793684 | 1.189183 | 1.020715 | 0.37 | 1.68 | 8.852178 | 54.96522 | 19.67655 | 10.15245 | 37.37 | 63.5 | 32 | 0 | 4.5 | 11.75 | 18.6875 | 27.7075 | 38.24
360 | 6 | 21.69392 | 4.558216 | 3.510924 | 65.59044 | 1.984869 | 1.246777 | 1.01737 | 0.2 | 1.4 | 6.145812 | 60.72948 | 16.47152 | 10.67321 | 39.13 | 63.5 | 32 | 0 | 4.5 | 10.89 | 18.0525 | 26.8175 | 37.23
361 | 4.2 | 21.62387 | 4.556098 | 3.58051 | 66.11874 | 1.548872 | 1.196856 | 1.015819 | 0.18 | 1.12 | 6.022599 | 64.46639 | 13.45284 | 10.88475 | 41.36 | 63.5 | 32 | 0 | 4.5 | 10.84 | 17.52 | 26.53 | 37.16
362 | 4.63 | 21.27493 | 5.656235 | 3.508048 | 64.80035 | 2.138333 | 1.202196 | 1.024823 | 0.2 | 1.12 | 9.060421 | 54.46313 | 19.99386 | 10.66447 | 38.36 | 63.5 | 32 | 0 | 4.5 | 11.08 | 14.515 | 23.4575 | 34.1575
363 | 6.41 | 21.30596 | 5.722959 | 3.477116 | 64.78468 | 2.12764 | 1.201723 | 1.024419 | 0.18 | 0.98 | 9.289515 | 54.32924 | 20.18385 | 10.57043 | 35.35 | 63.5 | 31.5 | 0 | 5 | 9.85 | 14.3675 | 23.185 | 34.2275
364 | 6.71 | 21.23721 | 5.652715 | 3.54777 | 64.98645 | 2.006121 | 1.185884 | 1.027766 | 0.18 | 1.26 | 8.983962 | 54.90432 | 19.55293 | 10.78522 | 37.81 | 63.5 | 32 | 0 | 4.5 | 11.97 | 16.1325 | 24.84 | 35.815
365 | 3.45 | 21.28927 | 5.740044 | 3.607185 | 64.65413 | 2.113201 | 1.199119 | 1.0222 | 0.19 | 1.88 | 9.114974 | 49.96085 | 23.42973 | 10.96584 | 39.81 | 63.5 | 31.5 | 0 | 5 | 11.83 | 17.985 | 26.7025 | 39.1525
366 | 5.62 | 21.25896 | 5.636919 | 3.46282 | 64.69176 | 2.1741 | 1.357583 | 1.023106 | 0.2 | 2.15 | 9.085671 | 50.14498 | 23.20389 | 10.52697 | 40.31 | 63.5 | 31.5 | 0 | 5 | 11.55 | 16.735 | 26.01 | 37.7375
367 | 5.9 | 21.29706 | 5.71193 | 3.484081 | 64.54873 | 2.218035 | 1.266046 | 1.020688 | 0.23 | 0.98 | 9.248517 | 53.5007 | 20.78303 | 10.59161 | 37.39 | 63.5 | 32 | 0 | 4.5 | 11.33 | 18.425 | 27.7025 | 39.02
368 | 5.98 | 21.14259 | 5.666175 | 3.505762 | 64.57672 | 2.199694 | 1.296248 | 1.040926 | 0.29 | 1.88 | 9.090627 | 51.40202 | 21.92211 | 10.65752 | 34.8 | 63.5 | 32 | 0 | 4.5 | 11.85 | 16.6375 | 27.2825 | 39.515
369 | 4.82 | 21.13115 | 4.96962 | 3.840161 | 67.51084 | 0.5441939 | 0.4928548 | 1.047317 | 0.23 | 1.12 | 6.67962 | 70.72672 | 7.318459 | 11.67409 | 36.47 | 63.5 | 32 | 0 | 4.5 | 10.61 | 14.9895 | 26.74833 | 36.645
370 | 4.58 | 21.13329 | 5.708249 | 3.497654 | 64.59852 | 2.141822 | 1.237934 | 1.031611 | 0.33 | 1.52 | 9.215826 | 52.75545 | 20.87495 | 10.63287 | 35.35 | 63.5 | 32 | 0 | 4.5 | 10.52 | 17.37 | 26.7375 | 35.73
371 | 5.55 | 21.33424 | 5.746465 | 3.449834 | 64.27636 | 2.179357 | 1.407298 | 1.035927 | 0.29 | 1.22 | 9.397914 | 50.94966 | 22.81323 | 10.48749 | 39.81 | 63.5 | 32.5 | 0 | 4 | 9.86 | 18.645 | 27.4775 | 37.77
372 | 5.75 | 21.24723 | 5.585663 | 3.513244 | 64.88645 | 1.963864 | 1.233583 | 1.03621 | 0.27 | 1.4 | 8.864624 | 54.35133 | 19.99865 | 10.68026 | 42.98 | 63.5 | 32.5 | 0 | 4 | 10.91 | 17.195 | 25.05 | 36.4825
373 | 5.03 | 21.25071 | 5.392567 | 3.425279 | 65.63952 | 1.53788 | 1.218321 | 1.038568 | 0.25 | 1.69 | 8.501581 | 57.63298 | 17.53427 | 10.41285 | 35.71 | 63.5 | 32.5 | 0 | 4 | 10.72 | 16.7 | 24.655 | 35.7075
374 | 6.45 | 21.29083 | 5.614296 | 3.508935 | 64.99931 | 1.947212 | 1.225656 | 1.037854 | 0.19 | 1.82 | 8.947784 | 52.58362 | 21.45664 | 10.66716 | 41.1 | 63.5 | 32.5 | 0 | 4 | 11.1 | 17.3175 | 26.995 | 37.26 | 17.0075 | 25.94 | 37.535
375 | 6.22 | 21.1903 | 5.523585 | 3.467142 | 65.31937 | 1.887556 | 1.182206 | 1.013319 | 0.21 | 1.54 | 8.778029 | 56.45926 | 18.24588 | 10.54011 | 43.04 | 63 | 32.5 | 0 | 5 | 11.51 | 18.5625 | 27.7125 | 36.5 | 17.895 | 26.21 | 36.8925
376 | 6.11 | 21.20038 | 5.460098 | 3.460062 | 65.75119 | 1.620029 | 1.12002 | 1.030019 | 0.18 | 1.6 | 8.621755 | 58.33267 | 16.86226 | 10.51859 | 39.6 | 63 | 32.5 | 0 | 4.5 | 11.75 | 15.245 | 24.4 | 34.1925 | 17.165 | 26.9025 | 38.95
377 | 4.19 | 21.2817 | 5.395502 | 3.483553 | 65.81712 | 1.511541 | 1.121143 | 1.031051 | 0.18 | 1.68 | 8.410878 | 58.05788 | 17.30285 | 10.59 | 36.81 | 63 | 32.5 | 0 | 4.5 | 10.68 | 18.4725 | 28.57 | 39.0925 | 19.5075 | 27.68 | 41.3
378 | 5.25 | 21.26471 | 5.671906 | 3.498005 | 64.97989 | 1.837935 | 1.166002 | 1.0079 | 0.29 | 1.5 | 9.118923 | 53.63401 | 20.58967 | 10.63393 | 38.47 | 63 | 32.5 | 0 | 4 | 11.68 | 16.995 | 25.7 | 36.0125 | 18.9525 | 29.185 | 42.16
379 | 6.33 | 21.2456 | 5.536313 | 3.519513 | 65.01213 | 1.987141 | 1.186353 | 1.018286 | 0.25 | 2.24 | 8.723252 | 51.77909 | 21.93345 | 10.69932 | 36.97 | 63 | 33 | 0 | 4 | 10.89 | 19.44 | 29.8025 | 40.4375 | 16.01 | 25.5 | 38.0375
380 | 6.98 | 21.25249 | 5.340626 | 3.540415 | 65.75771 | 1.560183 | 1.170137 | 1.040122 | 0.17 | 1.54 | 8.169357 | 58.89534 | 16.58756 | 10.76286 | 39.41 | 63 | 32.5 | 0 | 4 | 11.68 | 19.55 | 28.5375 | 39.47 | 16.0675 | 26.21 | 38.5875
381 | 3.15 | 21.33444 | 5.531886 | 3.459907 | 65.19298 | 1.853876 | 1.239222 | 1.031033 | 0.18 | 1.6 | 8.812255 | 54.55973 | 20.09182 | 10.51812 | 37.77 | 63 | 33 | 0 | 4 | 10.89 | 17.3025 | 26.8625 | 37.0725 | 17.4425 | 26.7775 | 37.6575
382 | 5.3 | 21.26035 | 5.461012 | 3.521957 | 65.05728 | 1.988521 | 1.226749 | 1.028886 | 0.23 | 1.16 | 8.519575 | 56.74883 | 18.2286 | 10.70675 | 39.14 | 63 | 33 | 0 | 4 | 11.55 | 16.545 | 25.59 | 35.45 | 17.4225 | 26.0275 | 37.425
383 | 6.1 | 21.31097 | 5.451874 | 3.505485 | 65.31325 | 1.777569 | 1.181736 | 1.022847 | 0.22 | 1.9 | 8.523195 | 54.47914 | 20.08521 | 10.65668 | 39.82 | 63 | 33 | 0 | 4 | 11.54 | 16.755 | 25.735 | 35.615 | 16.4125 | 25.1325 | 36.3425
384 | 5.3 | 21.31029 | 5.598045 | 3.394559 | 65.28075 | 1.806461 | 1.181148 | 1.012412 | 0.21 | 2.52 | 9.098014 | 51.00497 | 22.70278 | 10.31946 | 38.6 | 63 | 33 | 0 | 4 | 11.35 | 16.245 | 26.48 | 37.15 | 15.44 | 23.675 | 36.52
385 | 6.9 | 21.31539 | 5.665616 | 3.427103 | 65.14468 | 1.822506 | 1.208401 | 1.020207 | 0.2 | 2.18 | 9.222077 | 51.29555 | 22.49834 | 10.41839 | 36.05 | 63 | 33 | 0 | 4 | 12.46 | 17.9775 | 25.3925 | 35.8075 | 16.7525 | 25.8175 | 38.0825
386 | 4.22 | 21.17463 | 5.72554 | 3.53404 | 64.91578 | 2.023682 | 1.253696 | 1.03652 | 0.17 | 1.79 | 9.200153 | 52.46545 | 21.21223 | 10.74348 | 40.11 | 63 | 33 | 0 | 4 | 12.59 | 17.4525 | 26.5725 | 36.8 | 17.26 | 26.46 | 38.6275
387 | 5.32 | 21.26798 | 5.606742 | 3.536408 | 65.14123 | 1.832592 | 1.238238 | 1.020308 | 0.18 | 1.32 | 8.881337 | 55.3814 | 19.28152 | 10.75068 | 39.61 | 63 | 33 | 0 | 4 | 11.94 | 16.325 | 26.7925 | 39.655 | 18.8925 | 28.7375 | 39.2175
388 | 6.23 | 21.2643 | 5.586468 | 3.403479 | 65.25153 | 1.587628 | 1.240335 | 1.012113 | 0.33 | 1.66 | 9.052261 | 54.80082 | 19.70872 | 10.34657 | 43.53 | 65 | 32 | 0 | 3 | 11.59 | 18.615 | 26.5475 | 39.235 | 19.56 | 27.005 | 40.5025
389 | 5.67 | 21.38683 | 5.579174 | 3.432577 | 65.07058 | 1.731127 | 1.19695 | 1.009 | 0.3 | 2.35 | 8.983756 | 50.33218 | 23.42974 | 10.43503 | 40.34 | 63 | 33 | 0 | 4 | 10.69 | 17.1 | 27.8375 | 38.07 | 18.0625 | 27.3775 | 37.755
390 | 5.89 | 21.30813 | 5.217709 | 3.448657 | 65.35553 | 1.918129 | 1.162804 | 1.013726 | 0.29 | 2.56 | 7.998698 | 53.64144 | 20.70868 | 10.48392 | 44.25 | 63 | 33 | 0 | 4 | 11.97 | 17.17 | 27.6875 | 38.005 | 18.3075 | 26.5125 | 38.74
391 | 6.58 | 21.20676 | 5.601971 | 3.495079 | 64.75249 | 2.185655 | 1.230662 | 1.033756 | 0.25 | 1.72 | 8.938541 | 52.72764 | 21.10676 | 10.62504 | 42.96 | 63 | 33 | 0 | 4 | 11.93 | 16.0225 | 26.8125 | 37.4925 | 18.2125 | 26.9525 | 37.6825
392 | 4.49 | 21.22652 | 5.60756 | 3.366493 | 64.33525 | 2.348716 | 1.526665 | 0.9982044 | 0.3 | 2.22 | 9.17066 | 48.99061 | 23.9812 | 10.23414 | 38.54 | 63 | 33 | 0 | 4 | 10.76 | 17.29 | 28.5225 | 38.7825 | 17.13 | 26.525 | 37.475
393 | 6 | 21.14384 | 5.663179 | 3.370473 | 64.42111 | 2.488664 | 1.352109 | 1.028778 | 0.27 | 1.22 | 9.311325 | 53.65899 | 20.22395 | 10.24624 | 37.37 | 63 | 33 | 0 | 4 | 10.79 | 16.93 | 26.765 | 38.2825 | 17.1825 | 27.0775 | 37.675
394 | 6.3 | 21.34733 | 5.472661 | 3.37843 | 64.95081 | 2.143624 | 1.264442 | 1.027359 | 0.21 | 1.02 | 8.793006 | 56.35124 | 18.778 | 10.27043 | 39.15 | 63 | 33 | 0 | 4 | 11.62 | 15.32 | 23.2525 | 34.37 | 16.225 | 25.7425 | 37.2175
395 | 2.75 | 21.27225 | 5.558676 | 3.378418 | 64.56313 | 2.268647 | 1.257086 | 1.011561 | 0.35 | 1.58 | 9.020964 | 52.48684 | 21.47627 | 10.27039 | 42.5 | 63 | 33 | 0 | 4 | 9.88 | 16.5675 | 26.35 | 36.64 | 16.2325 | 26.0525 | 37.405
396 | 3.33 | 21.1392 | 5.438342 | 3.437349 | 65.12142 | 2.159487 | 1.20852 | 1.119367 | 0.19 | 1.44 | 8.602486 | 57.06438 | 17.64296 | 10.44954 | 40.78 | 63 | 33 | 0 | 4 | 10.28 | 16.9375 | 26.79 | 35.8975 | 16.4 | 27 | 37.9
397 | 5.09 | 21.18419 | 5.50611 | 3.50928 | 64.98594 | 2.066027 | 1.17635 | 1.117039 | 0.23 | 1.16 | 8.660508 | 56.7524 | 18.00732 | 10.66821 | 43.8 | 63 | 32.5 | 0 | 4.5 | 11.38 | 15.255 | 25.8825 | 35.5475 | 17.7 | 26.565 | 37.305
398 | 4.94 | 21.23003 | 5.454041 | 3.477075 | 65.31935 | 1.957097 | 1.152402 | 1.013319 | 0.2 | 1.71 | 8.576952 | 55.91844 | 18.76768 | 10.57031 | 37.66 | 63 | 33 | 0 | 4 | 10.48 | 17.895 | 26.4425 | 36.5225 | 17.425 | 26.57 | 38.0275
399 | 5.58 | 21.21475 | 5.669117 | 3.506161 | 64.94793 | 2.192585 | 1.185181 | 1.007404 | 0.14 | 1.89 | 9.097748 | 52.30345 | 21.44951 | 10.65873 | 41.15 | 63 | 32.5 | 0 | 4.5 | 10.8 | 16.33 | 23.97 | 34.4525 | 18.415 | 27.4425 | 37.04
400 | 5.59 | 21.18913 | 5.476514 | 3.455182 | 65.45928 | 1.862015 | 1.145089 | 1.015644 | 0.2 | 1.6 | 8.673504 | 57.12679 | 17.73921 | 10.50375 | 39.85 | 63 | 32.5 | 0 | 4.5 | 10.76 | 15.485 | 24.1525 | 35.515 | 17.6725 | 25.445 | 37.525
401 | 3.44 | 21.09172 | 5.487438 | 3.322394 | 65.5699 | 2.115158 | 1.127419 | 1.007693 | 0.14 | 1.46 | 8.926865 | 59.00363 | 16.04449 | 10.10008 | 37.14 | 63 | 32.5 | 0 | 4.5 | 10.78 | 15.92 | 23.72 | 34.0285 | 16.9225 | 26.475 | 35.445
402 | 3.6 | 21.12435 | 5.702098 | 3.46656 | 64.74195 | 2.186297 | 1.19163 | 0.9946664 | 0.3 | 1.76 | 9.252072 | 52.5162 | 21.02968 | 10.53834 | 37.82 | 63.5 | 32 | 0 | 4.5 | 10.1 | 14.7325 | 24.6 | 34.4325 | 16.7425 | 25.1575 | 36.8375
403 | 6.12 | 21.1551 | 5.587954 | 3.402224 | 65.00818 | 1.997817 | 1.157152 | 0.9989086 | 0.35 | 1.62 | 9.058321 | 54.79488 | 19.39981 | 10.34276 | 41.21 | 63.5 | 32 |  | 4.5 | 11.33 | 16.185 | 25.1225 | 35.4725 | 16.1775 | 25.4925 | 34.5275
404 | 3.47 | 21.08124 | 5.605247 | 3.418314 | 64.77064 | 2.108124 | 1.211679 | 0.9949559 | 0.41 | 1.96 | 9.076953 | 52.86642 | 20.64189 | 10.39167 | 44.58 | 63.5 | 32 | 0 | 4.5 | 10.95 | 15.4925 | 25.07 | 35.0975 | 16.0225 | 25.565 | 35.695
405 | 5.04 | 21.22407 | 5.637644 | 3.433306 | 64.1599 | 2.565226 | 1.297243 | 1.014386 | 0.34 | 1.51 | 9.13747 | 50.88755 | 22.54387 | 10.43725 | 43.38 | 63.5 | 32 | 0 | 4.5 | 12.55 | 14.9425 | 24.5225 | 37.13 | 16.2775 | 25.2125 | 36.0675
406 | 6.55 | 21.19987 | 5.752581 | 3.435975 | 64.02788 | 2.550214 | 1.275107 | 1.012299 | 0.38 | 1.72 | 9.437542 | 48.9033 | 23.97053 | 10.44536 | 40.06 | 63 | 19 | 13.5 | 4.5 | 10.8 | 16.2325 | 25.7975 | 36.5625 | 17.2075 | 25.26 | 35.545
407 | 6.07 | 21.07961 | 5.538448 | 3.409792 | 64.78604 | 1.941413 | 1.172732 | 1.005199 | 0.54 | 1.88 | 8.914339 | 53.7282 | 19.98741 | 10.36577 | 40.38 | 63.5 | 19 | 14 | 3.5 | 11.31 | 15.9175 | 26.85 | 37.145 | 17.28 | 25.1675 | 35.4575
408 | 6.33 | 21.25432 | 5.606298 | 3.44316 | 65.24143 | 1.845613 | 1.170873 | 1.022033 | 0.21 | 1.57 | 9.037749 | 55.01186 | 19.52095 | 10.46721 | 44.4 | 63.5 | 19 | 13 | 4.5 | 11.47 | 17.9025 | 26.775 | 37.2175 | 17.3775 | 27.0325 | 38.2225
409 | 6.21 | 21.17356 | 5.603607 | 3.446859 | 64.76155 | 2.127204 | 1.211325 | 1.024209 | 0.33 | 1.65 | 9.024368 | 53.3597 | 20.5349 | 10.47845 | 44.04 | 63.5 | 19 | 13 | 4.5 | 11.35 | 18.5525 | 26.8525 | 37.425 | 16.0325 | 25.59 | 35.6475
410 | 6.93 | 21.29611 | 5.693408 | 3.398315 | 64.77483 | 2.196592 | 1.250974 | 1.03427 | 0.18 | 1.4 | 9.34438 | 52.96588 | 21.18355 | 10.33088 | 41.98 | 63 | 19 | 13.5 | 4.5 | 11.43 | 18.27 | 26.685 | 37.61 | 16.1175 | 25.4375 | 38.0075
411 | 2.5 | 21.19382 | 5.553354 | 3.45476 | 65.0861 | 1.960007 | 1.177984 | 1.0196 | 0.28 | 1.26 | 8.877844 | 56.44038 | 18.27021 | 10.50247 | 42.07 | 63 | 19 | 13.5 | 4.5 | 11.66 | 16.6 | 26.5275 | 36.6375 | 17.8 | 26.4725 | 37.2875
412 | 4.88 | 21.15839 | 5.56592 | 3.542846 | 64.89626 | 2.042811 | 1.17437 | 1.02634 | 0.3 | 2.27 | 8.762278 | 51.61585 | 21.80623 | 10.77025 | 37.98 | 63 | 19 | 13.5 | 4.5 | 11.85 | 15.905 | 27.4775 | 37.665 | 17.2275 | 26.8575 | 38.325
413 | 4.85 | 21.23269 | 5.623315 | 3.456714 | 64.75183 | 2.087816 | 1.240872 | 1.03406 | 0.29 | 1.16 | 9.059939 | 54.71852 | 19.68006 | 10.50841 | 43.26 | 63 | 19 | 13.5 | 4.5 | 11.9 | 16.0425 | 27.3625 | 37.5 | 16.4375 | 25.7975 | 37.1
414 | 6.01 | 21.23249 | 5.611373 | 3.520668 | 64.84144 | 1.932916 | 1.232727 | 1.015767 | 0.31 | 1.44 | 8.92021 | 53.93396 | 20.27104 | 10.70283 | 36.35 | 63 | 19 | 13.5 | 4.5 | 11.97 | 16.145 | 24.9275 | 35.9125 | 16.725 | 26.345 | 37.6575
415 | 6.33 | 21.27537 | 5.701565 | 3.493558 | 64.53268 | 2.296327 | 1.265924 | 1.02059 | 0.21 | 1.36 | 9.205034 | 52.10968 | 21.76962 | 10.62042 | 44.87 | 63 | 19 | 13.5 | 4.5 | 11.05 | 16.9275 | 26.2875 | 37.745 | 18.475 | 27.62 | 39.4775
416 | 6.71 | 21.30244 | 5.638014 | 3.414294 | 64.69448 | 2.105646 | 1.308649 | 1.042983 | 0.25 | 1.05 | 9.170579 | 54.3646 | 20.1471 | 10.37946 | 37.55 | 63 | 19.5 | 13.5 | 4.5 | 11.97 | 16.7025 | 24.8125 | 35.355 | 18.5975 | 27.31 | 39.17
417 | 4.55 | 21.30184 | 5.696205 | 3.466828 | 64.58318 | 2.111524 | 1.286557 | 1.021389 | 0.27 | 1.1 | 9.236004 | 53.24648 | 20.98845 | 10.53916 | 42.19 | 63 | 19 | 13.5 | 4.5 | 11.67 | 15.7825 | 24.73 | 35.325 | 18.1575 | 26.5125 | 38.185
418 | 5.71 | 21.3186 | 5.761519 | 3.523655 | 64.54472 | 1.835441 | 1.325051 | 1.040411 | 0.33 | 0.94 | 9.313049 | 53.09359 | 21.15182 | 10.71191 | 38.97 | 63 | 19 | 13 | 4.5 | 11.91 | 15.35 | 23.25 | 35.5125 | 18.4525 | 27.5425 | 38.61
419 | 6.21 | 21.17944 | 5.761909 | 3.431581 | 64.65924 | 1.99602 | 1.258574 | 1.022591 | 0.35 | 1.58 | 9.469688 | 52.14157 | 21.47025 | 10.43201 | 39.89 | 63 | 19 | 13.5 | 4.5 | 11.97 | 14.7075 | 23.5525 | 34.4675
420 | 6.84 | 21.43523 | 5.755938 | 3.549659 | 64.51162 | 2.098417 | 1.284545 | 1.029597 | 0.17 | 0.99 | 9.254313 | 51.86929 | 22.40967 | 10.79096 | 34.77 | 63 | 19 | 13.5 | 4.5 | 11.75 | 13.725 | 23.0925 | 34.62
421 | 6.55 | 21.08376 | 5.454895 | 3.482891 | 64.50707 | 1.854272 | 1.138072 | 1.000718 | 0.75 | 1.29 | 8.569385 | 55.41951 | 18.72407 | 10.58799 | 37.46 | 63 | 18 | 14.5 | 4.5 | 10.91 | 13.53 | 23.8675 | 34.2725
422 | 6.35 | 21.27628 | 5.675641 | 3.472273 | 64.68461 | 1.800073 | 1.278741 | 1.042665 | 0.39 | 1.13 | 9.172309 | 53.86188 | 20.45106 | 10.55571 | 44.43 | 63 | 18 | 14.5 | 4.5 | 11.65 | 13.4325 | 23.7125 | 34.265
423 | 6.32 | 21.23359 | 5.664267 | 3.538931 | 64.98584 | 1.690383 | 1.21589 | 1.018184 | 0.33 | 1.05 | 9.029513 | 55.71909 | 18.9282 | 10.75835 | 41.45 | 63 | 18 | 14.5 | 4.5 | 11.54 | 14.465 | 24.44 | 35.505
424 | 5.72 | 21.19876 | 5.45622 | 3.518218 | 65.34544 | 1.848555 | 1.162801 | 1.013724 | 0.23 | 1.75 | 8.513194 | 56.02604 | 18.5968 | 10.69538 | 40.39 | 63 | 18 | 14.5 | 4.5 | 11.1 | 14.595 | 24.0425 | 35.59
425 | 3.17 | 21.16599 | 5.371069 | 3.580713 | 65.39774 | 1.78041 | 1.123946 | 1.004589 | 0.29 | 1.44 | 8.181928 | 58.23246 | 16.83911 | 10.88537 | 36.97 | 63 | 18 | 14.5 | 4.5 | 10.5 | 15.1875 | 24.72 | 34.1825
426 | 5.66 | 21.12047 | 5.14692 | 3.558613 | 66.08565 | 1.59836 | 1.075626 | 1.01531 | 0.2 | 1.4 | 7.625283 | 63.07893 | 13.05423 | 10.81818 | 38.97 | 63 | 18 | 14.5 | 4.5 | 10.67 | 15.1625 | 24.61 | 34.5
427 | 5.16 | 21.18429 | 5.258511 | 3.38548 | 65.83656 | 1.812934 | 1.171897 | 1.03167 | 0.16 | 0.91 | 8.213594 | 63.07208 | 13.24256 | 10.29186 | 36.99 | 63 | 18 | 14.5 | 4.5 | 11.48 | 14.605 | 24.71 | 34.25
428 | 5.61 | 21.11803 | 5.163751 | 3.563291 | 66.17252 | 1.479671 | 1.046842 | 1.016645 | 0.22 | 1.74 | 7.661981 | 61.94739 | 13.90042 | 10.8324 | 38.51 | 63 | 18 | 14.5 | 4.5 | 11.55 | 15.1575 | 24.3625 | 34.3975
429 | 5.23 | 21.21019 | 5.292581 | 3.418748 | 65.52434 | 2.073177 | 1.196063 | 1.026621 | 0.13 | 1.12 | 8.247655 | 60.47327 | 15.27641 | 10.39299 | 39.76 | 63 | 18 | 14.5 | 4.5 | 11.52 | 15.935 | 24.715 | 35.505
430 | 3.7 | 21.161 | 5.352783 | 3.421779 | 65.7642 | 1.7309 | 1.160603 | 1.030536 | 0.19 | 1.2 | 8.402069 | 61.0888 | 14.67112 | 10.40221 | 37.98 | 63 | 18 | 14.5 | 4.5 | 11.2 | 15.6625 | 26.2925 | 36.41
431 | 5.97 | 21.14186 | 5.235317 | 3.480182 | 65.93291 | 1.68493 | 1.113257 | 1.012964 | 0.2 | 1.54 | 7.992083 | 61.24302 | 14.49989 | 10.57975 | 38.39 | 63 | 18 | 14.5 | 4.5 | 10.85 | 15.2975 | 24.4325 | 34.2225
432 | 4.26 | 21.17493 | 5.323696 | 3.55579 | 65.66225 | 1.777895 | 1.128664 | 1.018794 | 0.18 | 1.1 | 8.09851 | 60.97889 | 14.79395 | 10.8096 | 40.03 | 63 | 18 | 14.5 | 4.5 | 11.001 | 15.78 | 25.1575 | 34.89
433 | 5.92 | 21.08784 | 5.28936 | 3.549439 | 65.37132 | 2.217157 | 1.123492 | 1.024068 | 0.17 | 1.2 | 8.018252 | 60.28947 | 15.06385 | 10.79029 | 41.43 | 63 | 18 | 14.5 | 4.5 | 11.91 | 17.0075 | 25.94 | 37.535
434 | 6.39 | 21.1089 | 5.324498 | 3.483317 | 65.42664 | 2.040228 | 1.19428 | 1.02509 | 0.2 | 1.46 | 8.223116 | 59.15482 | 15.97981 | 10.58928 | 41.51 | 63 | 18 | 14.5 | 4.5 | 11.29 | 17.895 | 26.21 | 36.8925
435 | 6.27 | 21.12858 | 5.206614 | 3.454291 | 66.1955 | 1.540836 | 1.077578 | 1.017153 | 0.19 | 1.2 | 7.959775 | 64.02639 | 12.36313 | 10.50105 | 41.36 | 63 | 17.5 | 14.5 | 5 | 11.6 | 17.165 | 26.9025 | 38.95
436 | 6.76 | 21.29673 | 5.339208 | 3.465977 | 65.8736 | 1.442488 | 1.151987 | 1.011745 | 0.21 | 2 | 8.291399 | 57.27461 | 17.93655 | 10.53657 | 38.06 | 63 | 17.5 | 14.5 | 5 | 10.61 | 19.5075 | 27.68 | 41.3
437 | 5.89 | 21.13383 | 5.235905 | 3.433873 | 65.81422 | 1.771998 | 1.101242 | 1.01114 | 0.25 | 1.13 | 8.071903 | 62.55193 | 13.48995 | 10.43897 | 41.13 | 63 | 17.5 | 14.5 | 5 | 10.2 | 18.9525 | 29.185 | 42.16
438 | 6.01 | 21.09289 | 5.29316 | 3.42909 | 65.53151 | 1.913911 | 1.176258 | 1.026733 | 0.27 | 1.19 | 8.231711 | 61.09033 | 14.47449 | 10.42443 | 42.2 | 63 | 17.5 | 14.5 | 5 | 11.94 | 16.01 | 25.5 | 38.0375
439 | 6.89 | 21.11926 | 5.456224 | 3.408898 | 65.33555 | 1.938003 | 1.212494 | 1.033602 | 0.25 | 1.13 | 8.697957 | 59.26963 | 15.92299 | 10.36305 | 36.43 | 63 | 18 | 14.5 | 5 | 11.61 | 13.7 | 23.3175 | 34.6375
440 | 6.41 | 21.14702 | 5.314174 | 3.369964 | 65.5448 | 1.844507 | 1.156556 | 1.007001 | 0.31 | 2.01 | 8.387321 | 57.33897 | 17.45837 | 10.24469 | 34.9 | 63 | 18 | 14.5 | 5 | 11.5 | 13.46 | 23.2875 | 34.8975
441 | 2.11 | 21.23403 | 5.403037 | 3.403018 | 65.41356 | 1.940317 | 1.213942 | 1.014935 | 0.19 | 0.88 | 8.566948 | 60.09821 | 15.62762 | 10.34517 | 39.39 | 63 | 17.5 | 14 | 5 | 11.82 | 13.365 | 23.255 | 34.405
442 | 5.8 | 21.23853 | 5.41647 | 3.498344 | 65.34549 | 1.848557 | 1.152863 | 1.003786 | 0.25 | 1.3 | 8.441445 | 57.85103 | 17.33489 | 10.63497 | 37.9 | 63 | 18 | 14.5 | 4.5 | 11.94 | 13.6875 | 23.3375 | 35.0425
443 | 5.31 | 21.23879 | 5.284532 | 3.43243 | 66.15228 | 1.35888 | 1.09717 | 1.016643 | 0.21 | 1.38 | 8.203205 | 61.78796 | 14.3672 | 10.43459 | 41.52 | 63 | 18 | 14.5 | 4.5 | 11.08 | 15.915 | 25.94 | 39.7975
444 | 6.22 | 21.2532 | 5.197903 | 3.461924 | 65.96721 | 1.304493 | 1.133905 | 1.023525 | 0.33 | 1.87 | 7.923792 | 59.47085 | 16.15567 | 10.52425 | 42.16 | 63 | 18 | 14.5 | 4.5 | 11.35 | 15.345 | 25.2725 | 38.695
445 | 6.2 | 21.14008 | 5.381832 | 3.435635 | 65.27706 | 1.995846 | 1.211409 | 1.022747 | 0.27 | 1.44 | 8.455633 | 58.07338 | 16.88469 | 10.44433 | 38.79 | 63 | 18 | 14.5 | 4.5 | 10.45 | 14.5 | 24.2425 | 39.02
446 | 4.01 | 21.1727 | 5.237985 | 3.431783 | 65.94643 | 1.595478 | 1.10379 | 1.01348 | 0.25 | 1.86 | 8.080946 | 59.81256 | 15.66697 | 10.43262 | 36.91 | 63 | 18 | 14.5 | 4 | 10.29 | 18.865 | 29.3725 | 41.4075
447 | 4.83 | 21.22297 | 5.275709 | 3.503791 | 65.81121 | 1.436555 | 1.151246 | 1.021105 | 0.29 | 1.33 | 8.059221 | 60.68082 | 15.15657 | 10.65153 | 37.88 | 63 | 18 | 14.5 | 4.5 | 10.49 | 14.9175 | 25.48 | 37.805
448 | 5.78 | 21.21964 | 5.29991 | 3.389942 | 65.73888 | 1.514974 | 1.15998 | 1.019983 | 0.33 | 1.62 | 8.315758 | 59.23158 | 16.23975 | 10.30542 | 37.62 | 63 | 18 | 14.5 | 4.5 | 11.91 | 14.685 | 25.1475 | 36.77
449 | 6.89 | 21.15885 | 5.195164 | 3.383824 | 65.43718 | 1.871055 | 1.184338 | 1.035052 | 0.37 | 1.54 | 8.048524 | 59.50388 | 15.85998 | 10.28682 | 35.41 | 63 | 18 | 14.5 | 4.5 | 11.96 | 16.3575 | 25.72 | 41.365
450 | 6 | 21.20835 | 5.539051 | 3.485357 | 64.92834 | 1.974706 | 1.184824 | 1.026847 | 0.33 | 1.76 | 8.788233 | 53.70525 | 20.3742 | 10.59548 | 39.39 | 63 | 18 | 14.5 | 4.5 | 11.7 | 14.69 | 24.65 | 36.02
451 | 6.4 | 21.09193 | 5.43292 | 3.464471 | 64.72262 | 2.116083 | 1.200754 | 1.023594 | 0.48 | 1.82 | 8.542283 | 54.25152 | 19.62821 | 10.53199 | 40.8 | 63 | 18 | 14.5 | 4.5 | 11.12 | 15.2375 | 26.0575 | 40.7775
452 | 5.42 | 21.13184 | 5.457178 | 3.445089 | 64.54389 | 2.159315 | 1.285774 | 1.030582 | 0.48 | 1.4 | 8.639322 | 54.79492 | 19.33302 | 10.47307 | 36.48 | 63 | 18 | 14.5 | 4.5 | 11.6 | 16.255 | 27.9075 | 39.8325
453 | 5.71 | 21.07453 | 5.357099 | 3.440339 | 64.63906 | 2.14284 | 1.189374 | 1.012443 | 0.58 | 1.12 | 8.38214 | 57.43671 | 17.17664 | 10.45863 | 39.67 | 63 | 18 | 14 | 4.5 | 11.78 | 14.98 | 26.375 | 39.585
454 | 6.51 | 21.16424 | 5.517679 | 3.458402 | 64.79331 | 2.029718 | 1.202066 | 1.024712 | 0.41 | 1.59 | 8.777149 | 54.36495 | 19.75019 | 10.51354 | 38.79 | 63 | 18.5 | 13.5 | 5 | 11.47 | 14.72 | 24.07 | 35.315
455 | 6.44 | 21.25035 | 5.414609 | 3.443851 | 65.43317 | 1.781645 | 1.254119 | 1.025193 | 0.2 | 1.4 | 8.528607 | 57.80143 | 17.40623 | 10.46931 | 37.68 | 63 | 18.5 | 13.5 | 5 | 11.43 | 14.685 | 24.065 | 33.89
456 | 5.54 | 21.07519 | 5.436532 | 3.463199 | 64.88318 | 2.111466 | 1.203733 | 1.016266 | 0.41 | 1.48 | 8.554002 | 56.3936 | 17.96503 | 10.52812 | 38.79 | 63 | 18.5 | 13.5 | 5 | 11.8 | 15.8725 | 25.905 | 38.325
457 | 6.56 | 21.15693 | 5.51877 | 3.425784 | 64.92205 | 2.211457 | 1.243944 | 1.026748 | 0.25 | 0.84 | 8.835165 | 58.0363 | 16.96101 | 10.41438 | 40.19 | 63 | 18.5 | 13.5 | 5 | 10.82 | 15.0775 | 24.2725 | 38.8075
458 | 4.43 | 21.07442 | 5.271095 | 3.397814 | 65.50507 | 2.162245 | 1.165819 | 1.006391 | 0.21 | 1.54 | 8.226097 | 59.89162 | 15.3253 | 10.32935 | 42.57 | 63.5 | 18 | 13.5 | 5 | 11.3 | 15.6075 | 25.4325 | 38.12
459 | 4.87 | 21.24018 | 5.496059 | 3.392874 | 65.2285 | 1.845247 | 1.29961 | 1.02183 | 0.24 | 1.26 | 8.830599 | 57.14106 | 17.87497 | 10.31434 | 41.84 | 64 | 18 | 12.5 | 5.5 | 10.8 | 15.6125 | 25.795 | 38.21
460 | 5.01 | 21.13854 | 5.503171 | 3.466799 | 65.31291 | 1.927103 | 1.152289 | 1.04302 | 0.23 | 1.22 | 8.724513 | 58.26644 | 16.7347 | 10.53907 | 38.52 | 64 | 18 | 12.5 | 5.5 | 11.97 | 14.635 | 24.57 | 36.845
461 | 6.9 | 21.31927 | 5.496921 | 3.381953 | 65.58395 | 1.406653 | 1.237057 | 1.037531 | 0.27 | 1.41 | 8.851339 | 57.386 | 17.91727 | 10.28114 | 42.11 | 64 | 18 | 12.5 | 5.5 | 11.26 | 14.735 | 23.78 | 39.435
462 | 6 | 21.30771 | 5.668208 | 3.511717 | 65.06074 | 1.849834 | 1.206844 | 1.018893 | 0.19 | 1.43 | 9.085949 | 53.92637 | 20.49265 | 10.67562 | 39.79 | 64 | 18 | 12 | 6 | 11.76 | 16.4 | 25.5 | 36.3
463 | 6.21 | 21.29254 | 5.558891 | 3.454454 | 65.27726 | 1.816566 | 1.220971 | 1.022439 | 0.18 | 1.32 | 8.893034 | 56.18716 | 18.74447 | 10.50154 | 40.23 | 64 | 18 | 12 | 6 | 11.63 | 15.6 | 25.5 | 38.9
464 | 6.07 | 21.34229 | 5.449096 | 3.257612 | 64.87583 | 2.003925 | 1.263558 | 0.9772835 | 0.42 | 1.82 | 8.93474 | 53.1595 | 21.17012 | 9.903139 | 39.86 | 64 | 18 | 12 | 6 | 11.92 | 16.3 | 26.8 | 39.3
465 | 6.8 | 21.26113 | 5.449531 | 3.460651 | 65.38443 | 1.789992 | 1.252994 | 1.004384 | 0.2 | 1.54 | 8.592757 | 56.69268 | 18.27315 | 10.52038 | 37.35 | 64 | 18 | 12 | 6 | 11.68 | 15.3 | 26.7 | 37.4
466 | 6.04 | 21.34648 | 5.710902 | 3.559399 | 65.19946 | 1.566532 | 1.24926 | 1.011305 | 0.18 | 1.9 | 9.118505 | 51.92837 | 22.1104 | 10.82057 | 36.11 | 64 | 18 | 12 | 6 | 11.2 | 14.8 | 25.1 | 35.4
467 | 6.87 | 21.30936 | 5.610867 | 3.531663 | 65.41037 | 1.551942 | 1.253492 | 1.014731 | 0.16 | 1.62 | 8.900288 | 54.92041 | 19.74787 | 10.73625 | 40.12 | 64 | 18 | 12 | 6 | 10.91 | 15.1 | 24.4 | 37.8
468 | 6.66 | 21.24964 | 5.683735 | 3.495398 | 65.1154 | 1.544708 | 1.227845 | 1.010002 | 0.34 | 2.52 | 9.154675 | 50.07288 | 23.23152 | 10.62601 | 37.89 | 64 | 18 | 12 | 6 | 11.77 | 16.5 | 27 | 39.2
469 | 5.17 | 21.2794 | 5.459323 | 3.436982 | 65.50191 | 1.683623 | 1.225359 | 1.016151 | 0.2 | 2.1 | 8.658705 | 54.72077 | 19.81243 | 10.44843 | 38.91 | 64 | 18 | 12 | 6 | 10.17 | 15.6 | 26.2 | 40.1
470 | 6.72 | 21.32825 | 5.489549 | 3.489713 | 65.7446 | 1.379887 | 1.199901 | 1.009917 | 0.18 | 1.54 | 8.649689 | 57.33798 | 17.97924 | 10.60873 | 40.1 | 64 | 31.5 | 0 | 4.5 | 11.11 | 14.2 | 24.5 | 34.1
471 | 6.5 | 21.40726 | 5.777499 | 3.602325 | 64.74342 | 1.801162 | 1.289357 | 1.023611 | 0.18 | 1.71 | 9.222444 | 49.87475 | 23.83327 | 10.95107 | 39.85 | 64 | 31.5 | 0 | 4.5 | 10.85 | 14.7 | 24.4 | 34.7
472 | 6.1 | 21.27744 | 5.474486 | 3.492862 | 65.80392 | 1.39114 | 1.190976 | 1.010828 | 0.18 | 1.51 | 8.604451 | 58.18442 | 17.19519 | 10.6183 | 40.44 | 64 | 31.5 | 0 | 4.5 | 10.79 | 14.2 | 24.6 | 34.1
473 | 4.03 | 21.28333 | 5.445734 | 3.527237 | 65.69853 | 1.478841 | 1.189068 | 1.019202 | 0.18 | 1.46 | 8.470165 | 58.05826 | 17.30722 | 10.7228 | 38.89 | 64 | 31.5 | 0 | 4.5 | 10.69 | 14.6 | 25.1 | 37.7
474 | 4.93 | 21.25041 | 5.668084 | 3.491069 | 64.48672 | 1.814179 | 1.333667 | 1.029669 | 0.47 | 1.4 | 9.120517 | 52.17804 | 21.64644 | 10.61285 | 41.01 | 64 | 31.5 | 0 | 4.5 | 10.69 | 15 | 24.6 | 34.9
475 | 6.27 | 21.20037 | 5.404406 | 3.427427 | 65.30986 | 1.6094 | 1.241821 | 1.013326 | 0.4 | 1.96 | 8.529325 | 55.49228 | 19.00389 | 10.41938 | 39.39 | 64 | 31 | 0 | 5 | 10.63 | 14.2 | 24.6 | 34.1
476 | 5.73 | 21.35825 | 5.437191 | 3.384476 | 65.81705 | 1.241642 | 1.341775 | 1.021351 | 0.2 | 2.15 | 8.688792 | 55.42448 | 19.50812 | 10.28881 | 44.18 | 64 | 31 | 0 | 5 | 10.97 | 14.6 | 25.1 | 37.7
477 | 6.81 | 21.28738 | 5.580477 | 3.441791 | 65.40398 | 1.561738 | 1.313053 | 1.014632 | 0.2 | 1.9 | 8.971636 | 54.25456 | 20.18684 | 10.46305 | 43.25 | 64 | 31,5/32 | 0 | 4,5/4 | 11.21 | 15 | 24.6 | 34.9
478 | 6.59 | 21.35806 | 5.700725 | 3.518723 | 64.64425 | 1.975596 | 1.376037 | 1.032028 | 0.2 | 2.07 | 9.160279 | 49.01531 | 24.34009 | 10.69692 | 39.39 | 64 | 31.5 | 0 | 4.5 | 11.51 | 14 | 25.6 | 38.5
479 | 6.53 | 21.27772 | 5.760049 | 3.465876 | 64.74886 | 1.792015 | 1.339088 | 1.024009 | 0.3 | 1.51 | 9.4068 | 52.00775 | 21.85321 | 10.53626 | 37.12 | 64 | 31.5 | 0 | 4.5 | 11.54 | 14.8 | 26.3 | 37.5
480 | 5.54 | 21.28765 | 5.703822 | 3.481811 | 65.22196 | 1.577231 | 1.299479 | 1.031648 | 0.2 | 1.9 | 9.230867 | 52.62554 | 21.41591 | 10.58471 | 45.12 | 64 | 31.5 | 0 | 4.5 | 11.75 | 14 | 24.2 | 34.7
481 | 6.13 | 21.43839 | 5.700439 | 3.497323 | 64.96722 | 1.699264 | 1.393002 | 1.047221 | 0.13 | 1.78 | 9.195688 | 50.93209 | 23.1254 | 10.63186 | 44.31 | 64 | 31.5 | 0 | 4.5 | 11.79 | 15.5 | 26.4 | 35.3
482 | 6.28 | 21.2465 | 5.646548 | 3.423654 | 65.2479 | 1.736636 | 1.280149 | 1.022134 | 0.2 | 1.56 | 9.177378 | 54.89571 | 19.5861 | 10.40791 | 39.39 | 64 | 31.5 | 0 | 4.5 | 10.23 | 15.7 | 24.8 | 36.5
483 | 6.06 | 21.32914 | 5.546772 | 3.461745 | 65.5836 | 1.386693 | 1.276955 | 1.017573 | 0.2 | 1.26 | 8.848599 | 57.47102 | 17.88147 | 10.5237 | 41.12 | 64 | 31.5 | 0 | 4.5 | 11.6 | 14.8 | 24.3 | 35.1
484 | 5.87 | 21.25357 | 5.441395 | 3.413421 | 65.98947 | 1.234855 | 1.194697 | 1.013987 | 0.23 | 1.48 | 8.651015 | 59.57905 | 16.07514 | 10.3768 | 43.12 | 64 | 32 | 0 | 4 | 11.1 | 15.6 | 24.4 | 35.8
485 | 6.91 | 21.27917 | 5.387639 | 3.437636 | 66.079 | 1.206188 | 1.196136 | 1.015208 | 0.2 | 1.28 | 8.46764 | 60.8895 | 15.16052 | 10.45041 | 39.3 | 64 | 32 | 0 | 4 | 11.62 | 15.7 | 25.2 | 35.5
486 | 4.76 | 21.20836 | 5.687159 | 3.485359 | 64.90865 | 1.787111 | 1.332928 | 0.9972275 | 0.3 | 1.56 | 9.180713 | 53.44367 | 20.57147 | 10.59549 | 42.42 | 64 | 32 | 0 | 4 | 11.7 | 15.4 | 24.9 | 36.2
487 | 5.49 | 21.34609 | 5.652762 | 3.567565 | 64.99688 | 1.591074 | 1.293613 | 1.017892 | 0.27 | 1.19 | 8.950634 | 54.3755 | 20.26416 | 10.8454 | 39.12 | 64 | 32 | 0 | 4 | 11.38 | 15.3 | 23.3 | 35.5
488 | 5 | 21.32391 | 5.592177 | 3.562277 | 65.43445 | 1.253762 | 1.232866 | 1.024901 | 0.29 | 1.66 | 8.799022 | 54.82681 | 19.8602 | 10.82932 | 38.34 | 64 | 31 | 0 | 5 | 11.55 | 15.3 | 27.4 | 36.1
489 | 6.89 | 21.31298 | 5.579367 | 3.530615 | 65.39098 | 1.442082 | 1.302847 | 1.024376 | 0.21 | 1.83 | 8.818582 | 54.17238 | 20.32229 | 10.73307 | 40.3 | 64 | 32 | 0 | 4 | 11.01 | 13.9 | 25.7 | 35.7
490 | 6.68 | 21.32628 | 5.760942 | 3.631258 | 64.55788 | 1.629159 | 1.383804 | 1.020678 | 0.35 | 2.14 | 9.12967 | 48.05481 | 24.9731 | 11.03902 | 41.16 | 64 | 31.5 | 0 | 4.5 | 11.67 | 14.5 | 25.4 | 35.3
491 | 5.75 | 21.43559 | 5.734614 | 3.618739 | 65.02854 | 1.48309 | 1.354555 | 1.028276 | 0.16 | 1.44 | 9.081057 | 52.18348 | 22.1738 | 11.00097 | 37.37 | 64 | 31.5 | 0 | 4.5 | 11.23 | 15.3 | 25.7 | 35.7
492 | 5.43 | 21.29603 | 5.850991 | 3.486954 | 64.76476 | 1.763177 | 1.319921 | 1.024416 | 0.25 | 1.8 | 9.612173 | 50.11172 | 23.33537 | 10.60034 | 39.89 | 64 | 31.5 | 0 | 4.5 | 11 | 15.3 | 25.7 | 36.6
493 | 5.69 | 21.33189 | 5.797244 | 3.606083 | 64.61471 | 1.690044 | 1.297011 | 1.012061 | 0.33 | 2.28 | 9.268418 | 47.46569 | 25.4334 | 10.96249 | 38.76 | 64 | 31.5 | 0 | 4.5 | 11.38 | 16.4 | 26.8 | 35.4
494 | 6.66 | 21.21462 | 5.604236 | 3.567235 | 65.32313 | 1.132771 | 1.162581 | 1.003595 | 0.5 | 2.29 | 8.822598 | 52.55216 | 21.26163 | 10.8444 | 39.92 | 64 | 31.5 | 0 | 4.5 | 10.83 | 15.7 | 24 | 33.5
495 | 6.59 | 21.40944 | 5.713138 | 3.538587 | 65.00919 | 1.60126 | 1.314615 | 1.018085 | 0.2 | 2.1 | 9.159604 | 49.87616 | 23.83847 | 10.75731 | 38.51 | 63.5 | 31.5 | 0 | 5 | 11.03 | 15.9 | 24.3 | 33.6
496 | 5.89 | 21.1914 | 5.504779 | 3.440487 | 65.55872 | 1.106939 | 1.226608 | 1.017187 | 0.48 | 1.96 | 8.773241 | 55.88013 | 18.68571 | 10.45908 | 37.9 | 63.5 | 32/32,5 | 0 | 4,5/4 | 11.12 | 14.8 | 25.8 | 36
497 | 6.69 | 21.24508 | 5.525715 | 3.740331 | 65.57049 | 1.266725 | 1.236803 | 1.01737 | 0.2 | 1.48 | 8.321987 | 56.90422 | 18.06759 | 11.37061 | 40.13 | 63.5 | 32 | 0 | 4.5 | 11.48 | 15.9 | 25.3 | 36.6
498 | 5.5 | 21.23639 | 5.464805 | 3.475777 | 66.03976 | 1.074879 | 1.155244 | 1.014605 | 0.27 | 1.4 | 8.607671 | 59.99338 | 15.71344 | 10.56636 | 35.35 | 63.5 | 32 | 0 | 4.5 | 10.89 | 15.5 | 24.9 | 34
499 | 6.23 | 21.35689 | 5.653882 | 3.466249 | 65.67893 | 1.158746 | 1.258638 | 1.028887 | 0.2 | 1.26 | 9.124826 | 56.92185 | 18.37519 | 10.5374 | 37.19 | 63.5 | 32 | 0 | 4.5 | 11.52 | 16.4 | 26.7 | 34
500 | 6.09 | 21.3522 | 5.860224 | 3.533953 | 65.08611 | 1.415561 | 1.267076 | 1.029499 | 0.23 | 1.55 | 9.557214 | 51.88095 | 22.16258 | 10.74322 | 38.91 | 63.5 | 32 | 0 | 4.5 | 11.75 | 16.9 | 28.3 | 35.3
501 | 6.43 | 21.33743 | 5.778888 | 3.506847 | 64.96063 | 1.6497 | 1.254562 | 1.017479 | 0.25 | 1.27 | 9.387483 | 53.20745 | 21.12001 | 10.66081 | 36.44 | 63.5 | 32 | 0 | 4.5 | 10.89 | 18.1 | 28.1 | 39
502 | 6.61 | 21.2378 | 5.724714 | 3.559408 | 65.01851 | 1.562184 | 1.226018 | 1.018386 | 0.33 | 1.61 | 9.155093 | 53.10534 | 20.91105 | 10.8206 | 37.18 | 63.5 | 32 | 0 | 4.5 | 10.84 | 16.2 | 26.4 | 37.8
503 | 5.58 | 21.3248 | 5.747738 | 3.559062 | 64.82226 | 1.557706 | 1.390105 | 1.025325 | 0.29 | 1.97 | 9.21669 | 50.02597 | 23.48259 | 10.81955 | 41.38 | 63.5 | 32 | 0 | 4.5 | 11.08 | 15.6 | 27.8 | 38.2
504 | 5.28 | 21.30503 | 5.737865 | 3.460465 | 64.8221 | 1.626714 | 1.340807 | 1.015464 | 0.35 | 1.58 | 9.357156 | 51.97022 | 21.95989 | 10.51981 | 38.77 | 63.5 | 31.5 | 0 | 5 | 9.85 | 14.9 | 25.6 | 36.6
505 | 4.13 | 21.12177 | 5.776397 | 3.539745 | 63.9488 | 1.974089 | 1.312818 | 0.9919066 | 0.68 | 1.9 | 9.325283 | 48.1339 | 24.32653 | 10.76082 | 39.78 | 63.5 | 32 | 0 | 4.5 | 11.97 | 15.2 | 24.4 | 33.5
506 | 6.51 | 21.05742 | 4.903356 | 3.99956 | 66.06026 | 1.184285 | 1.215451 | 1.173897 | 0.2 | 2.84 | 6.234638 | 58.60013 | 16.25031 | 12.15866 | 36.92 | 63.5 | 31.5 | 0 | 5 | 11.83 | 15.6 | 24.9 | 34.3
507 | 6.84 | 21.26595 | 5.516731 | 3.834679 | 64.46866 | 2.152627 | 1.211478 | 1.191454 | 0.18 | 2.24 | 8.138731 | 49.09343 | 24.01683 | 11.65742 | 37.88 | 63.5 | 31.5 | 0 | 5 | 11.55 | 14.6 | 23.4 | 36
508 | 6.9 | 20.4482 | 5.543554 | 3.827692 | 64.89816 | 1.908769 | 1.736168 | 1.055915 | 0.29 | 1.3 | 8.221618 | 60.71191 | 12.90955 | 11.63618 | 37.41 | 63.5 | 32 | 0 | 4.5 | 11.33 | 15.6 | 25.3 | 36.2
509 | 6.76 | 20.84449 | 5.435097 | 3.902121 | 64.87276 | 1.980923 | 1.274162 | 1.035256 | 0.33 | 1.72 | 7.808422 | 56.5097 | 17.21538 | 11.86245 | 36.98 | 63.5 | 32 | 0 | 4.5 | 11.85 | 14.5 | 24.5 | 34.3
510 | 5.43 | 20.71493 | 5.445009 | 4.439624 | 64.5139 | 2.050589 | 1.463284 | 0.9954313 | 0.19 | 2.32 | 6.926311 | 52.75663 | 19.67334 | 13.49646 | 37.19 | 63.5 | 32 | 0 | 4.5 | 10.61 | 13.4 | 23.9 | 33
511 | 6.35 | 19.94359 | 5.287128 | 3.812133 | 66.44746 | 1.869711 | 1.308798 | 0.9660174 | 0.18 | 2.69 | 7.568383 | 66.94075 | 6.764765 | 11.58889 | 37.86 | 63.5 | 32 | 0 | 4.5 | 10.52 | 13.8 | 24.6 | 34.4
512 | 6.81 | 20.62753 | 5.400996 | 3.773577 | 65.41206 | 2.054616 | 1.352792 | 1.017137 | 0.18 | 1.6 | 7.935294 | 61.25494 | 13.0148 | 11.47168 | 36.75 | 63.5 | 32.5 | 0 | 4 | 9.86 | 13.6 | 25.7 | 35.8
513 | 4.09 | 20.51639 | 5.546876 | 3.704629 | 64.7404 | 2.45633 | 1.419437 | 1.036893 | 0.29 | 2 | 8.438399 | 56.8562 | 16.01248 | 11.26207 | 37.68 | 63.5 | 32.5 | 0 | 4 | 10.91 | 14.6 | 25.5 | 36.6
514 | 4.89 | 21.12263 | 5.712035 | 3.718773 | 64.01248 | 2.389931 | 1.537093 | 1.170174 | 0.17 | 1.82 | 8.852167 | 48.88867 | 23.75989 | 11.30507 | 35.82 | 63.5 | 32.5 | 0 | 4 | 10.72 | 13.5 | 24.7 | 35.8
515 | 6.12 | 20.72187 | 5.711222 | 3.907154 | 64.3285 | 2.451938 | 1.375478 | 1.146231 | 0.18 | 2.91 | 8.531649 | 48.52043 | 22.88736 | 11.87775 | 37.47 | 63.5 | 32.5 | 0 | 4 | 11.1 | 13.4 | 24.6 | 35.9
516 | 4.69 | 20.6965 | 5.575586 | 3.909892 | 64.37359 | 2.772832 | 1.216854 | 1.057267 | 0.2 | 2.3 | 8.167586 | 52.28703 | 19.97452 | 11.88607 | 39.81 | 63 | 32.5 | 0 | 5 | 11.51 | 12.3 | 22.9 | 35.3
517 | 4.26 | 20.73935 | 5.773012 | 3.904692 | 63.90843 | 2.876621 | 1.245547 | 1.077497 | 0.24 | 1.96 | 8.699554 | 50.13272 | 21.72186 | 11.87026 | 37.91 | 63 | 32.5 | 0 | 4.5 | 11.75 | 13.8 | 23.6 | 34.5
518 | 5.53 | 20.31532 | 5.794228 | 3.774874 | 64.96436 | 2.465845 | 1.339471 | 1.045194 | 0.15 | 1.68 | 8.975168 | 58.83567 | 13.94286 | 11.47562 | 38.88 | 63 | 32.5 | 0 | 4.5 | 10.68 | 13.8 | 24.6 | 35.9
519 | 6.34 | 20.69829 | 5.633267 | 3.937336 | 64.21726 | 2.78688 | 1.229798 | 1.041361 | 0.23 | 2.27 | 8.274059 | 51.33241 | 20.69946 | 11.9695 | 37.71 | 63 | 32.5 | 0 | 4 | 11.68 | 14.5 | 24.3 | 34.8
520 | 6.97 | 20.50653 | 5.531762 | 3.881236 | 64.55056 | 2.860911 | 1.250398 | 1.060338 | 0.18 | 2.32 | 8.09988 | 54.70514 | 17.60608 | 11.79896 | 38.62 | 63 | 33 | 0 | 4 | 10.89 | 13.2 | 24.6 | 35.9
521 | 6.5 | 19.80756 | 5.421777 | 3.852043 | 65.69128 | 2.550817 | 1.259918 | 1.012065 | 0.2 | 1.9 | 7.857755 | 67.15031 | 6.216358 | 11.71021 | 39.95 | 63 | 32.5 | 0 | 4 | 11.68 | 15.4 | 26.9 | 36.7
522 | 5.34 | 20.10435 | 5.468301 | 3.840951 | 64.89186 | 2.628019 | 1.354441 | 1.111854 | 0.3 | 2.24 | 7.999791 | 59.96048 | 12.48927 | 11.67649 | 39.65 | 63 | 33 | 0 | 4 | 10.89 | 14.2 | 25.8 | 36.9
523 | 3.63 | 20.32144 | 5.59167 | 3.72778 | 64.68202 | 2.53892 | 1.491112 | 1.047808 | 0.3 | 2.8 | 8.517977 | 54.51014 | 17.22188 | 11.33245 | 40.08 | 63 | 33 | 0 | 4 | 11.55 | 13.8 | 23.5 | 34.6
524 | 6.8 | 20.45679 | 5.574574 | 3.86317 | 64.40285 | 2.772275 | 1.381133 | 1.170961 | 0.19 | 1.82 | 8.243864 | 56.25514 | 16.2946 | 11.74404 | 40.41 | 63 | 33 | 0 | 4 | 11.54 | 13.5 | 23.7 | 35.9
525 | 6.53 | 20.80504 | 5.589266 | 3.860425 | 63.83944 | 2.868305 | 1.365392 | 1.100172 | 0.29 | 1.55 | 8.287438 | 52.31946 | 20.26158 | 11.73569 | 42.27 | 63 | 33 | 0 | 4 | 11.35 | 14.3 | 26.2 | 38.4
526 | 4.99 | 20.46438 | 5.612338 | 3.83896 | 64.45624 | 2.670143 | 1.420717 | 1.037829 | 0.25 | 1.52 | 8.384853 | 57.4166 | 15.44064 | 11.67044 | 38.24 | 63 | 33 | 0 | 4 | 12.46 | 12.2 | 23.7 | 36.1
527 | 5.63 | 20.8318 | 5.676888 | 3.771359 | 64.18258 | 2.639951 | 1.34975 | 1.091709 | 0.23 | 1.8 | 8.670156 | 52.03371 | 20.55384 | 11.46493 | 40.72 | 63 | 33 | 0 | 4 | 12.59 | 11.3 | 22.5 | 34
528 | 6.36 | 20.96738 | 5.603689 | 3.628218 | 63.59649 | 3.207696 | 1.251784 | 1.095311 | 0.33 | 2.39 | 8.718089 | 46.91319 | 24.80384 | 11.02978 | 40.13 | 63 | 33 | 0 | 4 | 11.94 | 10.2 | 20.7 | 33.7
529 | 5.76 | 20.62952 | 5.595459 | 3.88297 | 64.30795 | 2.678254 | 1.30428 | 1.105153 | 0.25 | 1.55 | 8.265748 | 55.48638 | 17.37 | 11.80423 | 41.48 | 65 | 32 | 0 | 3 | 11.59 | 10.4 | 22.9 | 33.6
530 | 6.78 | 20.80956 | 5.796452 | 3.798019 | 63.81069 | 2.803773 | 1.332289 | 1.073785 | 0.29 | 2.06 | 8.941947 | 48.7893 | 22.93631 | 11.54598 | 41.75 | 63 | 33 | 0 | 4 | 10.69 | 12.7 | 22.9 | 36.6
531 | 4.5 | 20.37443 | 5.573093 | 3.825853 | 64.64788 | 2.520444 | 1.365659 | 1.074452 | 0.31 | 2.22 | 8.303005 | 56.31369 | 16.01408 | 11.63059 | 39.88 | 63 | 33 | 0 | 4 | 11.97 | 12.6 | 23.6 | 36.1
532 | 4.81 | 20.40718 | 5.351882 | 3.911376 | 64.67275 | 2.290806 | 1.350475 | 1.020359 | 0.5 | 1.59 | 7.572263 | 60.09431 | 13.25749 | 11.89058 | 40.63 | 63 | 33 | 0 | 4 | 11.93 | 12.3 | 23.7 | 36.5
533 | 5.94 | 20.06067 | 5.451819 | 3.816273 | 64.7353 | 2.513894 | 1.322571 | 1.019692 | 0.54 | 1.76 | 7.997818 | 61.75485 | 11.01097 | 11.60147 | 42.15 | 63 | 33 | 0 | 4 | 10.76 | 11.8 | 23.5 | 36.1
534 | 6.14 | 21.05529 | 5.692728 | 3.869885 | 63.39983 | 2.865859 | 1.218478 | 1.013773 | 0.45 | 1.94 | 8.545623 | 46.33221 | 25.49421 | 11.76445 | 42.2 | 63 | 33 | 0 | 4 | 10.79 | 11.3 | 22.5 | 35.7
535 | 6.09 | 20.4069 | 5.503435 | 3.806208 | 64.63524 | 2.500648 | 1.305559 | 1.024362 | 0.41 | 1.39 | 8.151612 | 59.88972 | 13.41095 | 11.57087 | 40.08 | 63 | 33 | 0 | 4 | 11.62 | 12.4 | 22.9 | 34.6
536 | 5.55 | 20.90817 | 5.651649 | 3.80681 | 63.49564 | 2.625723 | 1.307981 | 1.102999 | 0.56 | 2.17 | 8.543361 | 47.27043 | 24.36455 | 11.5727 | 42.32 | 63 | 33 | 0 | 4 | 9.88 | 14.3 | 25.2 | 35.3
537 | 6.49 | 20.53565 | 5.542939 | 3.797756 | 63.92724 | 2.597943 | 1.308887 | 1.080824 | 0.61 | 1.94 | 8.270581 | 53.53781 | 18.5698 | 11.54518 | 40.34 | 63 | 33 | 0 | 4 | 10.28 | 13.4 | 25.2 | 37.6
538 | 5.44 | 21.16837 | 5.559863 | 3.631924 | 63.61223 | 2.414792 | 1.304766 | 1.090551 | 0.62 | 1.97 | 8.595684 | 47.4483 | 24.97721 | 11.04105 | 42.72 | 63 | 32.5 | 0 | 4.5 | 11.38 | 17.2 | 29.4 | 40.8
539 | 5.56 | 20.64599 | 5.580793 | 3.874188 | 63.53669 | 2.589331 | 1.284857 | 1.049464 | 0.73 | 2.22 | 8.241723 | 49.60637 | 21.85079 | 11.77753 | 41.61 | 63 | 33 | 0 | 4 | 10.48 | 15 | 26.4 | 38.5
540 | 3.15 | 21.00554 | 5.561151 | 3.74646 | 63.70932 | 2.809845 | 1.219551 | 1.043935 | 0.46 | 2.42 | 8.405533 | 47.07708 | 24.78978 | 11.38924 | 39.87 | 63 | 32.5 | 0 | 4.5 | 10.8 | 12.9 | 23.4 | 36
541 | 6.44 | 20.69387 | 5.579813 | 3.795858 | 64.1728 | 2.418249 | 1.308233 | 1.020818 | 0.51 | 1.85 | 8.371503 | 53.45597 | 19.08561 | 11.53941 | 42.16 | 63 | 32.5 | 0 | 4.5 | 10.76 | 12.4 | 23.1 | 35.6
542 | 6.42 | 20.90051 | 5.654623 | 3.897371 | 63.73232 | 2.650605 | 1.2664 | 1.070059 | 0.42 | 2.28 | 8.398196 | 47.69476 | 24.02261 | 11.84801 | 41.63 | 63 | 32.5 | 0 | 4.5 | 10.78 | 14.2 | 26.9 | 38.5
543 | 6.2 | 20.87071 | 5.55383 | 3.838963 | 63.43058 | 2.591787 | 1.217945 | 1.042561 | 0.74 | 1.96 | 8.229801 | 48.75644 | 23.13658 | 11.67045 | 42.52 | 63.5 | 32 | 0 | 4.5 | 10.1 | 14.1 | 28.8 | 40.4
544 | 5.96 | 20.86716 | 5.676734 | 3.797607 | 63.69355 | 2.744903 | 1.239634 | 1.052705 | 0.47 | 2.12 | 8.62539 | 48.43567 | 23.36827 | 11.54473 | 41.36 | 63.5 | 32 |  | 4.5 | 11.33 | 12.7 | 23.1 | 34.7
545 | 4.91 | 20.98303 | 5.469557 | 3.807048 | 63.53933 | 2.695429 | 1.377227 | 1.023083 | 0.56 | 2.48 | 8.060416 | 46.84095 | 24.90322 | 11.57343 | 40.89 | 63.5 | 32 | 0 | 4.5 | 10.95 | 13.4 | 24.1 | 35.8
546 | 4.32 | 21.18021 | 5.346557 | 3.786736 | 63.5995 | 2.707614 | 1.324376 | 1.030071 | 0.52 | 2.2 | 7.768792 | 47.58246 | 24.91004 | 11.51168 | 41.44 | 63.5 | 32 | 0 | 4.5 | 12.55 | 10.8 | 20.8 | 33.6
547 | 4.73 | 21.13736 | 5.518764 | 3.682432 | 63.49021 | 2.774034 | 1.230733 | 1.006076 | 0.59 | 2.2 | 8.401415 | 46.45527 | 25.63694 | 11.19459 | 42.72 | 63 | 19 | 13.5 | 4.5 | 10.8 | 10.9 | 21 | 33.3
548 | 4.08 | 20.52266 | 5.515339 | 3.836758 | 64.30566 | 2.2481 | 1.318886 | 1.059105 | 0.6 | 1.72 | 8.131529 | 56.20179 | 16.52388 | 11.66374 | 40.3 | 63.5 | 19 | 14 | 3.5 | 11.31 | 11.1 | 20.5 | 33.8
549 | 6.31 | 21.16411 | 5.251907 | 3.677313 | 63.72704 | 2.503702 | 1.251851 | 1.046469 | 0.7 | 2.62 | 7.702894 | 47.30709 | 25.07145 | 11.17903 | 40.53 | 63.5 | 19 | 13 | 4.5 | 11.47 | 14.9 | 25.3 | 37.6
550 | 5.6 | 20.3424 | 5.400018 | 3.882822 | 64.50077 | 2.315719 | 1.277638 | 1.0281 | 0.63 | 2.13 | 7.748077 | 57.40626 | 15.09836 | 11.80378 | 40.86 | 63.5 | 19 | 13 | 4.5 | 11.35 | 13 | 24.8 | 37.1
551 | 5.39 | 21.08069 | 5.526956 | 3.883542 | 63.56488 | 2.602071 | 1.271689 | 1.046698 | 0.52 | 2.06 | 8.083246 | 47.41702 | 24.74914 | 11.80597 | 39.97 | 63 | 19 | 13.5 | 4.5 | 11.43 | 14.3 | 26.1 | 37.4
552 | 5.74 | 20.60711 | 5.593074 | 3.80805 | 64.01293 | 2.350281 | 1.378435 | 1.080931 | 0.59 | 2.08 | 8.386041 | 52.42205 | 19.61617 | 11.57647 | 41.23 | 63 | 19 | 13.5 | 4.5 | 11.66 | 13.2 | 24.5 | 36.7
553 | 6.73 | 21.38974 | 5.420422 | 3.863389 | 63.42964 | 2.481522 | 1.294284 | 1.041266 | 0.55 | 1.75 | 7.834991 | 46.52421 | 26.30932 | 11.7447 | 38.51 | 63 | 19 | 13.5 | 4.5 | 11.85 | 13 | 23.8 | 35.6
554 | 6.87 | 20.53199 | 5.543537 | 3.911329 | 64.09404 | 2.567743 | 1.313729 | 1.045012 | 0.5 | 1.66 | 8.080228 | 55.21766 | 17.29269 | 11.89044 | 39.08 | 63 | 19 | 13.5 | 4.5 | 11.9 | 15.3 | 25.2 | 35.2
555 | 4.06 | 20.9942 | 5.761567 | 3.96601 | 63.65347 | 2.515753 | 1.331869 | 1.026032 | 0.38 | 1.55 | 8.565595 | 48.81608 | 23.44604 | 12.05667 | 40.81 | 63 | 19 | 13.5 | 4.5 | 11.97 | 12.4 | 23.4 | 33.8
556 | 5.81 | 20.95359 | 5.617636 | 3.934303 | 63.41861 | 2.339051 | 1.311434 | 1.027616 | 0.71 | 2 | 8.237764 | 47.34991 | 24.43496 | 11.96028 | 41.18 | 63 | 19 | 13.5 | 4.5 | 11.05 | 13.8 | 23.4 | 33.4
557 | 6.19 | 20.35513 | 4.884424 | 3.824787 | 65.62688 | 2.048632 | 1.13028 | 1.13028 | 0.5 | 1.79 | 6.479834 | 66.82433 | 8.03368 | 11.62735 | 41.72 | 63 | 19.5 | 13.5 | 4.5 | 11.97 | 14 | 24.7 | 34.3
558 | 5.83 | 20.41686 | 5.029227 | 3.889402 | 65.19998 | 2.109676 | 1.289802 | 1.129826 | 0.47 | 1.54 | 6.754362 | 64.56971 | 9.910831 | 11.82378 | 41.19 | 63 | 19 | 13.5 | 4.5 | 11.67 | 13 | 23.3 | 34.5
559 | 4.33 | 20.25317 | 5.106267 | 3.973788 | 65.19843 | 2.052618 | 1.183036 | 1.092033 | 0.57 | 1.96 | 6.815906 | 63.45968 | 10.27801 | 12.08032 | 40.11 | 63 | 19 | 13 | 4.5 | 11.91 | 14.5 | 24.5 | 35
560 | 4.88 | 20.15418 | 5.05874 | 4.069206 | 65.1073 | 2.110333 | 1.120799 | 0.9996313 | 0.69 | 2.12 | 6.528703 | 63.37282 | 10.0594 | 12.37039 | 39.6 | 63 | 19 | 13.5 | 4.5 | 11.97 | 12.9 | 23.5 | 33.3
561 | 6.33 | 20.45142 | 5.272321 | 4.096264 | 64.40404 | 2.083015 | 1.275722 | 1.026558 | 0.7 | 2.24 | 7.048963 | 56.28918 | 16.25354 | 12.45264 | 41.09 | 63 | 19 | 13.5 | 4.5 | 11.75 | 13.6 | 23.5 | 34.2
562 | 4.96 | 20.19652 | 4.981473 | 3.89898 | 64.76917 | 2.164986 | 1.212793 | 1.102539 | 0.84 | 1.79 | 6.611628 | 63.78068 | 9.87337 | 11.8529 | 39.45 | 63 | 18 | 14.5 | 4.5 | 10.91 | 12.7 | 23.7 | 35
563 | 5.06 | 20.36952 | 4.951762 | 3.796685 | 64.93537 | 2.069093 | 1.476489 | 1.084767 | 0.66 | 1.54 | 6.70577 | 64.50573 | 9.823197 | 11.54192 | 40.85 | 63 | 18 | 14.5 | 4.5 | 11.65 | 12.8 | 24 | 33.1
564 | 5.04 | 20.09891 | 4.994337 | 3.728025 | 65.13912 | 2.127405 | 1.246052 | 1.063703 | 0.8 | 2.38 | 6.934632 | 63.78486 | 9.5901 | 11.33319 | 40.65 | 63 | 18 | 14.5 | 4.5 | 11.54 | 13.6 | 24.5 | 34.9
565 | 4.42 | 20.74701 | 5.230667 | 3.893724 | 63.59749 | 2.390883 | 1.141769 | 1.288149 | 0.87 | 2.18 | 7.280873 | 51.5738 | 20.65727 | 11.83692 | 41.36 | 63 | 18 | 14.5 | 4.5 | 11.1 | 12.7 | 23.7 | 35
566 | 6.76 | 20.1598 | 4.957645 | 3.582673 | 62.82266 | 2.381993 | 1.113534 | 1.065119 | 2 | 1.57 | 7.083042 | 57.64525 | 14.3941 | 10.89133 | 41.87 | 63 | 18 | 14.5 | 4.5 | 10.5 | 12.8 | 24 | 33.1
567 | 6.78 | 20.02463 | 4.978047 | 3.73098 | 65.71635 | 2.034151 | 1.144849 | 1.063074 | 0.65 | 1.59 | 6.886469 | 70.0193 | 4.676128 | 11.34218 | 42.66 | 63 | 18 | 14.5 | 4.5 | 10.67 | 13.6 | 24.5 | 34.9
568 | 6.19 | 20.30153 | 4.961243 | 3.622011 | 65.52087 | 2.008847 | 1.166754 | 1.095735 | 0.66 | 1.31 | 7.026093 | 68.52761 | 6.595565 | 11.01091 | 41.5 | 63 | 18 | 14.5 | 4.5 | 11.48 | 14.3 | 26.3 | 36.7
569 | 6.9 | 20.4008 | 5.021264 | 3.666643 | 65.88754 | 2.14906 | 1.181474 | 1.150919 | 0.27 | 1.54 | 7.109723 | 67.86226 | 7.382144 | 11.1466 | 41.43 | 63 | 18 | 14.5 | 4.5 | 11.55 | 13.8 | 23.5 | 33.9
570 | 6.9 | 20.81972 | 5.128205 | 3.692704 | 64.54806 | 2.277002 | 1.188001 | 1.178101 | 0.59 | 1.66 | 7.349074 | 57.98244 | 16.03384 | 11.22582 | 40.52 | 63 | 18 | 14.5 | 4.5 | 11.52 | 13.4 | 23.2 | 33.5
571 | 6.16 | 20.79197 | 5.076994 | 3.555871 | 64.8749 | 2.410091 | 1.30382 | 1.116149 | 0.44 | 1.8 | 7.444612 | 59.49357 | 14.81481 | 10.80985 | 41.13 | 63 | 18 | 14.5 | 4.5 | 11.2 | 14 | 24.4 | 34
572 | 5.91 | 20.75684 | 5.167024 | 3.687914 | 64.17364 | 2.652537 | 1.222731 | 1.173427 | 0.59 | 1.66 | 7.460038 | 56.68242 | 16.83358 | 11.21126 | 41.52 | 63 | 18 | 14.5 | 4.5 | 10.85 | 13.5 | 23.5 | 33.9
573 | 6.91 | 20.76538 | 5.153818 | 3.602669 | 64.9281 | 2.431801 | 1.220904 | 1.140845 | 0.38 | 1.32 | 7.569107 | 61.28258 | 13.38959 | 10.95211 | 41.84 | 63 | 18 | 14.5 | 4.5 | 11.001 | 13.1 | 23.5 | 34.4
574 | 4.69 | 20.78215 | 5.325426 | 3.796739 | 64.41468 | 2.357975 | 1.278902 | 1.149013 | 0.45 | 1.16 | 7.695891 | 58.28599 | 15.69714 | 11.54209 | 40.89 | 63 | 18 | 14.5 | 4.5 | 11.91 | 13.8 | 25 | 35.5
575 | 4.84 | 20.47918 | 5.137563 | 3.756716 | 65.34656 | 2.142344 | 1.238701 | 1.116862 | 0.39 | 0.99 | 7.265692 | 66.39288 | 8.715012 | 11.42042 | 40.96 | 63 | 18 | 14.5 | 4.5 | 11.29 | 17.2 | 27.7 | 38.4
576 | 3.98 | 21.17642 | 5.229844 | 3.667811 | 64.53766 | 2.689069 | 1.176468 | 1.166581 | 0.18 | 1.52 | 7.660485 | 55.15156 | 19.19204 | 11.15015 | 41.08 | 63 | 17.5 | 14.5 | 5 | 11.6 | 14.3 | 25.5 | 36.8
577 | 4.66 | 20.58378 | 5.120646 | 3.703867 | 65.40462 | 2.307327 | 1.295341 | 1.184023 | 0.2 | 1.36 | 7.310178 | 64.51757 | 10.42921 | 11.25975 | 40.52 | 63 | 17.5 | 14.5 | 5 | 10.61 | 13.7 | 25.5 | 36.7
578 | 6.51 | 20.3522 | 5.080399 | 3.8154 | 65.71874 | 2.264756 | 1.193588 | 1.152781 | 0.21 | 1.27 | 7.015032 | 68.03333 | 7.11369 | 11.59882 | 41.26 | 63 | 17.5 | 14.5 | 5 | 10.2 | 12.9 | 23 | 34.5
579 | 5.03 | 20.57192 | 5.178519 | 3.706195 | 65.60473 | 2.152639 | 1.147397 | 1.137243 | 0.25 | 1.15 | 7.459606 | 65.88465 | 9.364394 | 11.26683 | 41.26 | 63 | 17.5 | 14.5 | 5 | 11.94 | 11.9 | 22.9 | 35.7
580 | 6.71 | 20.38941 | 5.278217 | 3.63769 | 65.34596 | 2.180576 | 1.283891 | 1.120857 | 0.38 | 1.65 | 7.839579 | 63.61155 | 10.55449 | 11.05858 | 40.94 | 63 | 18 | 14.5 | 5 | 11.61 | 12.4 | 23.1 | 35.5
581 | 6.5 | 20.8157 | 5.256491 | 3.614463 | 64.77999 | 2.342893 | 1.361681 | 1.211496 | 0.31 | 1.24 | 7.821258 | 59.91612 | 14.56432 | 10.98797 | 41.15 | 63 | 18 | 14.5 | 5 | 11.5 | 12.2 | 23.2 | 35.5
582 | 4.81 | 20.83098 | 5.258111 | 3.606138 | 64.97092 | 2.2765 | 1.33971 | 1.158396 | 0.28 | 1.44 | 7.839622 | 59.76405 | 14.72283 | 10.96266 | 40.88 | 63 | 17.5 | 14 | 5 | 11.82 | 12.2 | 22.7 | 35.6
583 | 6.7 | 20.41711 | 5.22393 | 3.74738 | 65.53842 | 2.148634 | 1.211789 | 1.130324 | 0.29 | 2.22 | 7.510341 | 62.07236 | 11.79455 | 11.39204 | 41.09 | 63 | 18 | 14.5 | 4.5 | 11.94 | 11.7 | 21.8 | 34.9
584 | 6.08 | 21.03876 | 5.182596 | 3.620854 | 64.70785 | 2.536588 | 1.233478 | 1.163846 | 0.26 | 1.67 | 7.614637 | 56.66464 | 17.65609 | 11.0074 | 41.32 | 63 | 18 | 14.5 | 4.5 | 11.08 | 12.6 | 23.2 | 35.4
585 | 6.33 | 20.85253 | 5.223177 | 3.666269 | 65.11896 | 2.229895 | 1.235482 | 1.155126 | 0.26 | 1.44 | 7.645426 | 60.35161 | 14.34165 | 11.14546 | 41.18 | 63 | 18 | 14.5 | 4.5 | 11.35 | 12.6 | 23.8 | 35.6
586 | 5.48 | 20.51682 | 5.028038 | 3.783674 | 65.68823 | 2.19534 | 1.244364 | 1.143196 | 0.2 | 2.04 | 6.929891 | 63.92137 | 10.68657 | 11.50237 | 40.67 | 63 | 18 | 14.5 | 4.5 | 10.45 | 10.8 | 21.4 | 33.6
587 | 5.13 | 20.83862 | 5.089663 | 3.659758 | 64.83571 | 2.529832 | 1.199921 | 1.169923 | 0.34 | 1.52 | 7.302616 | 59.88542 | 14.65323 | 11.12566 | 40.15 | 63 | 18 | 14.5 | 4 | 10.29 | 11.6 | 23.2 | 34.7
588 | 4.76 | 21.05437 | 5.35045 | 3.662924 | 64.72158 | 2.332756 | 1.181268 | 1.101855 | 0.3 | 1.89 | 7.98835 | 54.51834 | 19.3192 | 11.13529 | 40.5 | 63 | 18 | 14.5 | 4.5 | 10.49 | 11.9 | 22.6 | 33.8
589 | 4.79 | 20.80384 | 5.126017 | 3.837019 | 65.15938 | 2.268238 | 1.169092 | 1.139115 | 0.25 | 1.58 | 7.099384 | 60.72513 | 13.92027 | 11.66454 | 41.21 | 63 | 18 | 14.5 | 4.5 | 11.91 | 13.2 | 23.8 | 35.6
590 | 4.02 | 20.91689 | 5.131876 | 3.813962 | 65.09694 | 2.246444 | 1.218072 | 1.178135 | 0.2 | 1.92 | 7.153874 | 58.22166 | 16.13233 | 11.59444 | 40.33 | 63 | 18 | 14.5 | 4.5 | 11.96 | 14 | 24.6 | 35.6
591 | 3.38 | 20.69189 | 5.286248 | 3.624856 | 65.09637 | 2.235328 | 1.258631 | 1.127733 | 0.34 | 1.52 | 7.882551 | 60.79037 | 13.54978 | 11.01956 | 40.72 | 63 | 18 | 14.5 | 4.5 | 11.7 | 12.5 | 23.7 | 35
592 | 5.28 | 20.35824 | 4.987565 | 3.712625 | 65.98069 | 2.1317 | 1.27494 | 1.132147 | 0.21 | 1.72 | 6.942711 | 67.99289 | 7.16151 | 11.28638 | 41.22 | 63 | 18 | 14.5 | 4.5 | 11.12 | 15.3 | 25.5 | 37
593 | 4.95 | 20.56111 | 4.965816 | 3.742061 | 65.75914 | 2.174441 | 1.254096 | 1.163073 | 0.19 | 1.3 | 6.83533 | 67.36284 | 8.218804 | 11.37587 | 43.03 | 63 | 18 | 14.5 | 4.5 | 11.6 | 13.4 | 24.4 | 36.8
594 | 6.21 | 21.00250672 | 5.45027028 | 3.77326404 | 64.42498972 | 2.77504604 | 1.05811108 | 1.15793288 | 0.18 | 1.55 | 8.0664 | 54.26057 | 19.36472 | 11.47072 | 41.56 | 63 | 18 | 14 | 4.5 | 11.78 | 14.4 | 25.6 | 37.7
595 | 6.5 | 20.79965 | 5.164607 | 3.75241 | 65.21325 | 2.239341 | 1.281065 | 1.149932 | 0.2 | 1.41 | 7.344636 | 61.5298 | 13.30152 | 11.40733 | 40.75 | 63 | 18.5 | 13.5 | 5 | 11.47 | 11.6 | 21.8 | 34.5
596 | 5.55 | 21.1865 | 5.196121 | 3.829249 | 65.12739 | 2.150812 | 1.075406 | 1.075406 | 0.18 | 1.58 | 7.298288 | 57.2267 | 17.65633 | 11.64092 | 40.96 | 63 | 18.5 | 13.5 | 5 | 11.43 | 14 | 25.7 | 37.4
597 | 6.03 | 20.48451 | 5.060878 | 3.755493 | 65.34959 | 2.289445 | 1.405799 | 1.295344 | 0.18 | 1.67 | 7.064544 | 64.11423 | 10.4484 | 11.4167 | 39.51 | 63 | 18.5 | 13.5 | 5 | 11.8 | 13.8 | 25.7 | 36.8
598 | 4.75 | 21.0931 | 5.233251 | 3.792356 | 64.98037 | 2.22138 | 1.170727 | 1.11069 | 0.2 | 1.52 | 7.459034 | 57.38559 | 17.26847 | 11.52876 | 41.08 | 63 | 18.5 | 13.5 | 5 | 10.82 | 14.8 | 26.2 | 37.4
599 | 4.9 | 20.49295 | 5.102907 | 3.832263 | 65.79903 | 2.226168 | 1.097836 | 1.087671 | 0.18 | 1.8 | 7.046179 | 64.95799 | 9.836433 | 11.65008 | 40.86 | 63.5 | 18 | 13.5 | 5 | 11.3 | 13.8 | 25.8 | 37
600 | 4.17 | 20.4481 | 5.159895 | 4.273038 | 65.43594 | 2.27761 | 0.9271687 | 1.118649 | 0.18 | 2.7 | 6.452288 | 59.14476 | 14.0909 | 12.99004 | 43.19 | 64 | 18 | 12.5 | 5.5 | 10.8 | 14 | 25.9 | 36.5
601 | 6.42 | 20.1419 | 5.040577 | 3.897774 | 66.13972 | 2.163163 | 1.112192 | 1.142803 | 0.18 | 1.72 | 6.770291 | 69.66331 | 5.281122 | 11.84923 | 42.61 | 64 | 18 | 12.5 | 5.5 | 11.97 | 11.8 | 21.3 | 33.3
602 | 6.75 | 20.64322 | 5.210429 | 3.9897 | 64.6391 | 2.858293 | 1.101634 | 1.121483 | 0.22 | 2.08 | 7.065044 | 57.00766 | 16.26228 | 12.12869 | 41.58 | 64 | 18 | 12.5 | 5.5 | 11.26 | 12 | 22.6 | 34.3
603 | 5.51 | 20.72938 | 5.219701 | 3.904814 | 64.73824 | 2.838959 | 1.115661 | 1.095739 | 0.18 | 2.03 | 7.233071 | 57.01893 | 16.50106 | 11.87064 | 39.8 | 64 | 18 | 12 | 6 | 11.76 | 11.9 | 22.5 | 35.1
604 | 6.58 | 20.17151 | 5.117226 | 3.845611 | 65.72405 | 2.440681 | 1.26136 | 1.076771 | 0.18 | 1.61 | 7.061567 | 67.75373 | 6.805923 | 11.69066 | 42.71 | 64 | 18 | 12 | 6 | 11.63 | 13.6 | 24.2 | 34
605 | 6.36 | 20.27836 | 5.074655 | 3.869298 | 65.34251 | 2.643682 | 1.27626 | 1.154712 | 0.18 | 1.55 | 6.908722 | 65.8852 | 8.521455 | 11.76266 | 41.41 | 64 | 18 | 12 | 6 | 11.92 | 13.8 | 23.8 | 34.5
606 | 6.5 | 20.49068 | 5.152685 | 4.062116 | 64.98386 | 2.741428 | 1.060553 | 1.110579 | 0.2 | 1.89 | 6.789638 | 60.628 | 13.09473 | 12.34883 | 40.23 | 64 | 18 | 12 | 6 | 11.68 | 14 | 24.4 | 35.2
607 | 6 | 20.18117 | 5.004767 | 3.981525 | 65.54826 | 2.492252 | 1.286651 | 1.144815 | 0.18 | 1.38 | 6.533855 | 68.46236 | 6.299326 | 12.10384 | 43.16 | 64 | 18 | 12 | 6 | 11.2 | 13.6 | 23.6 | 35.1
608 | 6.51 | 20.39626 | 5.099064 | 3.933274 | 65.4363 | 2.351855 | 1.257026 | 1.145515 | 0.19 | 1.99 | 6.865287 | 63.3246 | 10.79051 | 11.95715 | 41.91 | 64 | 18 | 12 | 6 | 10.91 | 13.5 | 23.2 | 34.5
609 | 4.55 | 20.19405 | 5.122194 | 4.065233 | 65.50107 | 2.398488 | 1.21957 | 1.138265 | 0.18 | 2.07 | 6.703569 | 64.45528 | 9.357631 | 12.35831 | 40.19 | 64 | 18 | 12 | 6 | 11.77 | 14.2 | 25.5 | 38.2
610 | 4.32 | 20.08301 | 4.990013 | 4.026849 | 66.14073 | 2.121012 | 1.198833 | 1.137354 | 0.15 | 1.8 | 6.418161 | 69.94461 | 4.900002 | 12.24162 | 43.16 | 64 | 18 | 12 | 6 | 10.17 | 13.3 | 23.9 | 34
611 | 4.92 | 20.29737 | 5.087112 | 3.994098 | 65.6932 | 2.277964 | 1.174735 | 1.113444 | 0.18 | 1.78 | 6.730821 | 65.96977 | 8.512253 | 12.14206 | 41.52 | 64 | 31 | 0 | 5 | 10.86 | 12.7 | 23.2 | 34.6
612 | 6.81 | 20.3696 | 5.072031 | 3.931333 | 65.38642 | 2.31195 | 1.486981 | 1.120328 | 0.16 | 1.27 | 6.796929 | 66.43901 | 8.365744 | 11.95125 | 40.74 | 64 | 31 | 0 | 5 | 11.55 | 11.8 | 22.9 | 34.5
613 | 4.79 | 20.70673 | 5.181754 | 3.964904 | 65.4564 | 1.93682 | 1.267552 | 1.085025 | 0.2 | 1.72 | 7.030961 | 61.54477 | 13.02357 | 12.05331 | 44.35 | 64 | 31 | 0 | 5 | 11.53 | 12.6 | 24.9 | 35.9
614 | 4.68 | 20.36892 | 5.207787 | 3.985447 | 65.95503 | 1.931093 | 1.181253 | 1.04772 | 0.16 | 1.58 | 7.065231 | 66.50708 | 8.31246 | 12.11576 | 43.12 | 64 | 31 | 0 | 5 | 11.18 | 13.4 | 24.6 | 36.2
615 | 4.79 | 21.07892 | 5.372469 | 4.029352 | 64.67009 | 2.124932 | 1.293001 | 1.092536 | 0.17 | 1.61 | 7.427438 | 54.58981 | 19.33579 | 12.24923 | 42.98 | 64 | 31 | 0 | 5 | 11.45 | 14 | 24.7 | 35.8
616 | 4.76 | 20.70196 | 5.208422 | 4.002581 | 65.47007 | 2.077289 | 1.175442 | 1.043711 | 0.16 | 2.25 | 7.037956 | 59.24651 | 14.74275 | 12.16785 | 44.27 | 64 | 31 | 0 | 5 | 11.9 | 13.8 | 23.8 | 34.9
617 | 6.46 | 20.79748 | 5.21207 | 3.942072 | 65.42011 | 1.991356 | 1.239518 | 1.036318 | 0.18 | 1.61 | 7.149882 | 60.98404 | 13.7068 | 11.9839 | 43.58 | 64 | 31 | 0 | 5 | 11.2 | 13.7 | 24.4 | 35.8
618 | 6.4 | 20.46227 | 5.100266 | 4.131215 | 65.68122 | 1.968703 | 1.173061 | 1.081256 | 0.2 | 2.11 | 6.53395 | 63.04023 | 11.19437 | 12.55889 | 43.19 | 64.5 | 30.5 | 0 | 5 | 11.18 | 14.4 | 25.4 | 36.6
619 | 6.55 | 20.71973 | 5.189894 | 4.143946 | 64.41047 | 2.530198 | 1.105716 | 1.065871 | 0.42 | 2.14 | 6.74995 | 55.16893 | 17.86825 | 12.5976 | 44.21 | 64.5 | 30.5 | 0 | 5 | 10.6 | 12.3 | 23.8 | 36.3
620 | 6.03 | 19.90458 | 4.935019 | 4.122797 | 66.12925 | 2.354415 | 1.151504 | 1.079535 | 0.16 | 1.58 | 6.110273 | 72.38175 | 2.550291 | 12.5333 | 43.34 | 64.5 | 30.5 | 0 | 5 | 10.52 | 14.8 | 24.6 | 36.8
621 | 6.3 | 20.27329 | 5.070862 | 4.095305 | 65.38262 | 2.560836 | 1.18896 | 1.067015 | 0.18 | 1.47 | 6.516718 | 66.1149 | 8.333696 | 12.44973 | 44.19 | 64.5 | 30.5 | 0 | 5 | 10.92 | 11.5 | 22.4 | 35.1
622 | 6.55 | 20.08678 | 4.973188 | 4.074542 | 65.84623 | 2.348734 | 1.205002 | 1.143731 | 0.16 | 1.55 | 6.292972 | 69.77974 | 5.035125 | 12.38661 | 41.59 | 64.5 | 30.5 | 0 | 5 | 11.03 | 11 | 21.6 | 34.1
623 | 6.13 | 20.19322 | 5.038188 | 4.178256 | 65.4155 | 2.407808 | 1.193787 | 1.112853 | 0.23 | 2 | 6.289944 | 64.80112 | 9.094491 | 12.7019 | 42.71 | 64.5 | 30.5 | 0 | 5 | 11.1 | 12.8 | 23.5 | 35.4
624 | 6.98 | 20.19605 | 4.967248 | 4.159815 | 65.65761 | 2.248548 | 1.114054 | 1.073171 | 0.29 | 1.58 | 6.13312 | 67.97744 | 6.707679 | 12.64584 | 41.95 | 64.5 | 30.5 | 0 | 5 | 11.58 | 12.5 | 21.9 | 33.6
625 | 4.58 | 20.10674 | 4.957546 | 4.127874 | 65.71821 | 2.314887 | 1.065258 | 1.044772 | 0.33 | 1.83 | 6.161389 | 67.99622 | 6.437194 | 12.54874 | 42.77 | 64.5 | 30.5 | 0 | 5 | 11.41 | 14 | 25.1 | 37
626 | 6.76 | 20.52387 | 5.105642 | 3.910274 | 65.38059 | 2.259044 | 1.225759 | 1.094066 | 0.25 | 1.83 | 6.92159 | 62.76785 | 11.57655 | 11.88723 | 43.51 | 64.5 | 30.5 | 0 | 5 | 10.68 | 15.4 | 25.7 | 36.8
627 | 4.09 | 21.03441 | 5.300711 | 4.042412 | 64.28227 | 2.546323 | 1.288023 | 1.129497 | 0.19 | 1.78 | 7.215209 | 53.12129 | 20.31531 | 12.28893 | 41.29 | 64.5 | 30.5 | 0 | 5 | 10.1 | 12.6 | 23 | 35.8
628 | 6.13 | 20.24176 | 4.933038 | 3.9342 | 66.0966 | 2.099599 | 1.182298 | 1.090568 | 0.21 | 1.94 | 6.423753 | 68.50402 | 6.441834 | 11.95997 | 42.1 | 64.5 | 30.5 | 0 | 5 | 11.97 | 13.9 | 26 | 36.3
629 | 6.43 | 20.36111 | 5.074962 | 3.890464 | 65.78049 | 2.042238 | 1.235554 | 1.072175 | 0.27 | 2.16 | 6.873765 | 64.52382 | 9.785436 | 11.82701 | 41.65 | 64.5 | 30.5 | 0 | 5 | 11.01 | 12.9 | 25 | 35.4
630 | 5.98 | 20.6607 | 5.000171 | 3.900133 | 65.43223 | 2.070071 | 1.18004 | 1.080037 | 0.34 | 2.42 | 6.659227 | 60.26009 | 13.86011 | 11.8564 | 42.17 | 64.5 | 30.5 | 0 | 5 | 10.69 | 13.6 | 24.7 | 37
631 | 6.3 | 20.75367 | 5.102867 | 3.885023 | 65.36099 | 2.033095 | 1.268168 | 1.097066 | 0.25 | 2.56 | 6.956909 | 58.02525 | 15.81201 | 11.81047 | 42.85 | 64.5 | 30.5 | 0 | 5 | 10.99 | 12.8 | 22.5 | 33.4
632 | 5.34 | 20.32933 | 4.944973 | 3.815566 | 65.60738 | 2.014619 | 1.556751 | 1.109058 | 0.31 | 1.82 | 6.655873 | 66.42522 | 8.260572 | 11.59932 | 42.56 | 64.5 | 30.5 | 0 | 5 | 10.82 | 13.1 | 24.4 | 36.7
633 | 6.11 | 20.24482 | 4.966675 | 3.914067 | 66.0486 | 1.911046 | 1.308095 | 1.103706 | 0.25 | 2.01 | 6.546916 | 67.8033 | 6.978952 | 11.89876 | 41.62 | 64.5 | 30.5 | 0 | 5 | 11.27 | 13.4 | 26.1 | 36.7
634 | 6.43 | 20.32885 | 5.010489 | 3.862892 | 66.12001 | 1.885337 | 1.373017 | 1.13735 | 0.14 | 1.73 | 6.749508 | 68.37362 | 6.790101 | 11.74319 | 42.19 | 64.5 | 30.5 | 0 | 5 | 10.95 | 12.8 | 25.6 | 35.4
635 | 4.76 | 20.13584 | 4.934151 | 3.869521 | 65.9047 | 1.93476 | 1.330788 | 1.06463 | 0.41 | 2.38 | 6.53601 | 66.82222 | 7.405906 | 11.76334 | 40.87 | 64.5 | 30.5 | 0 | 5 | 10.5 | 12.4 | 25.7 | 35.5
636 | 5.27 | 20.91023 | 5.11985 | 3.857421 | 65.35573 | 2.013874 | 1.232371 | 1.11214 | 0.2 | 1.79 | 7.04856 | 59.8733 | 14.86788 | 11.72656 | 40.56 | 64.5 | 30.5 | 0 | 5 | 11.06 | 13.7 | 26.3 | 36.6
637 | 5.23 | 20.36683 | 5.0535 | 4.034649 | 65.98077 | 1.762612 | 1.069793 | 1.008662 | 0.36 | 2.01 | 6.573217 | 65.8441 | 8.806337 | 12.26533 | 39.81 | 64.5 | 30.5 | 0 | 5 | 9.56 | 13 | 25.8 | 36.4
638 | 4.97 | 20.74581 | 5.11831 | 3.87659 | 65.7506 | 1.807056 | 1.22153 | 1.080196 | 0.2 | 1.9 | 7.012085 | 62.26519 | 12.59253 | 11.78483 | 41.02 | 64.5 | 30.5 | 0 | 5 | 10.51 | 13.6 | 26 | 37.1
639 | 3.95 | 20.29727 | 5.023472 | 3.884547 | 65.62037 | 1.850753 | 1.413487 | 1.027066 | 0.44 | 2.18 | 6.747316 | 64.63045 | 9.521794 | 11.80902 | 44.63 | 64.5 | 30.5 | 0 | 5 | 11.13 | 12.6 | 24.4 | 35
640 | 5.99 | 20.88719 | 5.12403 | 3.740241 | 65.2988 | 1.945327 | 1.303569 | 1.10302 | 0.3 | 1.76 | 7.257672 | 60.07822 | 14.64727 | 11.37033 | 44.79 | 64.5 | 30.5 | 0 | 5 | 10.03 | 13.6 | 25.5 | 35.3
641 | 6.6 | 21.05441 | 5.141772 | 4.037832 | 65.17221 | 1.949298 | 1.133776 | 1.074103 | 0.22 | 1.84 | 6.801759 | 57.42174 | 17.13017 | 12.27501 | 40.18 | 64.5 | 30.5 | 0 | 5 | 11.25 | 12.7 | 24.4 | 34.6
642 | 4.09 | 20.97637 | 5.199015 | 3.796583 | 65.20306 | 1.973422 | 1.192067 | 1.081876 | 0.29 | 1.8 | 7.361164 | 58.26353 | 16.27149 | 11.54161 | 41.03 | 64.5 | 30.5 | 0 | 5 | 9.33 | 12.6 | 23.5 | 34.3
643 | 4.13 | 20.67777 | 5.139211 | 3.798986 | 65.80206 | 1.854147 | 1.279764 | 1.108457 | 0.17 | 1.73 | 7.198624 | 63.65419 | 11.34993 | 11.54892 | 39.87 | 64.5 | 30.5 | 0 | 5 | 9.97 | 11.6 | 21.8 | 33.6
644 | 6.41 | 20.673 | 5.186152 | 3.835911 | 65.90607 | 1.769634 | 1.043368 | 0.9819932 | 0.3 | 2.8 | 7.260612 | 59.39057 | 14.55103 | 11.66117 | 42.63 | 64.5 | 30.5 | 0 | 5 | 10.92 | 13.3 | 24 | 36.8
645 | 6.71 | 20.61863 | 4.956111 | 3.960868 | 65.58554 | 1.648686 | 1.296832 | 1.035455 | 0.45 | 1.45 | 6.439828 | 65.36094 | 9.893312 | 12.04104 | 40.58 | 64.5 | 30.5 | 0 | 5 | 10.9 | 12.1 | 23.3 | 35.9
646 | 6.53 | 20.94949818 | 5.11303042 | 3.7800614 | 64.73852524 | 1.89997823 | 1.34291655 | 1.12407089 | 0.53 | 2.33 | 7.161226847 | 55.02146 | 18.63888 | 11.49139 | 43.68 | 64.5 | 30.5 | 0 | 5 | 11.15 | 12.4 | 23.4 | 34.6
647 | 6.23 | 21.05003 | 5.193524 | 3.794131 | 64.31298 | 2.079381 | 1.448668 | 1.034763 | 0.55 | 1.96 | 7.350759 | 53.47027 | 20.09701 | 11.53416 | 44.11 | 64.5 | 30.5 | 0 | 5 | 10.67 | 12.5 | 24.2 | 35.1
648 | 5.39 | 20.54259 | 4.974305 | 3.802712 | 64.83475 | 1.98575 | 1.181521 | 1.03259 | 0.83 | 2.04 | 6.755324 | 60.58576 | 13.27556 | 11.56024 | 40.45 | 64.5 | 30.5 | 0 | 5 | 10.85 | 13.4 | 25.5 | 37.3
649 | 6.37 | 20.50126 | 4.840574 | 3.823647 | 65.77486 | 1.759284 | 1.169467 | 1.027097 | 0.55 | 1.54 | 6.365559 | 67.62987 | 7.845681 | 11.62389 | 41.63 | 64.5 | 30.5 | 0 | 5 | 11.4 | 11.1 | 21.8 | 33.1
650 | 4.19 | 20.39144 | 5.013801 | 3.965551 | 64.44762 | 2.4624 | 1.068029 | 1.068029 | 0.8 | 1.54 | 6.584793 | 61.69561 | 12.00493 | 12.05528 | 43.36 | 64.5 | 30.5 | 0 | 5 | 10.67 | 15.1 | 28.8 | 39.7
651 | 4.43 | 20.7727 | 4.922953 | 3.743803 | 64.28335 | 1.945598 | 1.159498 | 1.02193 | 1.09 | 1.96 | 6.7188 | 57.34764 | 16.37753 | 11.38116 | 41.2 | 64.5 | 30.5 | 0 | 5 | 10.85 | 11.8 | 22.7 | 33.6
652 | 6.01 | 20.58914 | 4.984115 | 3.856756 | 64.54626 | 1.770152 | 1.018579 | 0.9592443 | 1.15 | 1.9 | 6.689987 | 59.48441 | 14.23959 | 11.72454 | 40.69 | 64.5 | 30.5 | 0 | 5 | 11.4 | 15 | 25.4 | 36.2
653 | 5 | 20.17714 | 4.973095 | 3.884912 | 65.76892 | 1.952626 | 1.36277 | 1.057672 | 0.41 | 1.68 | 6.613199 | 68.52105 | 6.243506 | 11.81013 | 42.21 | 64.5 | 30.5 | 0 | 5 | 10.73 | 13.1 | 22.8 | 35.1
654 | 5.5 | 20.73227 | 4.854385 | 3.934075 | 65.35216 | 1.800168 | 1.405749 | 0.9405372 | 0.49 | 1.66 | 6.215535 | 63.41465 | 11.68697 | 11.95959 | 40.86 | 64.5 | 30.5 | 0 | 5 | 11.2 | 16 | 27.6 | 37.2
655 | 6.95 | 20.17478 | 4.980044 | 3.900525 | 65.93211 | 1.94517 | 1.405411 | 1.079519 | 0.29 | 1.32 | 6.605229 | 70.59934 | 4.669713 | 11.8576 | 41.18 | 64.5 | 30.5 | 0 | 5 | 11.1 | 11.4 | 20.3 | 35.4
656 | 4.13 | 21.1955 | 4.905992 | 3.646754 | 65.66171 | 2.045003 | 1.188721 | 0.9368731 | 0.21 | 1.66 | 6.837864 | 61.21808 | 14.67264 | 11.08613 | 39.3 | 64.5 | 30.5 | 0 | 5 | 11.09 | 12.1 | 21.9 | 35.2
657 | 4.92 | 20.8518 | 4.983699 | 3.857383 | 65.23662 | 1.95361 | 1.265859 | 0.9967397 | 0.43 | 2.22 | 6.687825 | 58.99747 | 15.36056 | 11.72644 | 43.64 | 64.5 | 30.5 | 0 | 5 | 11 | 12.6 | 22.3 | 34.8
658 | 6.43 | 20.85858 | 5.079395 | 3.81706 | 65.13047 | 1.943595 | 1.312428 | 1.02189 | 0.42 | 1.86 | 7.009566 | 59.39366 | 15.08131 | 11.60386 | 40.15 | 64.5 | 30.5 | 0 | 5 | 10.89 | 12.8 | 24 | 36.3
659 | 6.85 | 20.66951 | 4.979155 | 3.975293 | 65.47187 | 1.987646 | 1.214673 | 1.023939 | 0.34 | 1.89 | 6.476515 | 62.5453 | 12.16235 | 12.08489 | 41.03 | 64.5 | 30.5 | 0 | 5 | 10.59 | 14.2 | 26 | 36.6
660 | 6.36 | 20.40907 | 4.891682 | 4.018893 | 65.91593 | 1.968851 | 1.339631 | 1.014872 | 0.22 | 1.58 | 6.17103 | 68.11915 | 7.212203 | 12.21743 | 39.87 | 64.5 | 30.5 | 0 | 5 | 10.96 | 15 | 26 | 35.9
661 | 6.47 | 20.47416 | 4.933204 | 3.884386 | 66.06189 | 1.756002 | 1.301628 | 1.004406 | 0.29 | 1.44 | 6.508379 | 68.70164 | 6.959811 | 11.80853 | 42.64 | 64.5 | 30.5 | 0 | 5 | 11.27 | 14.3 | 24.6 | 38.2
662 | 5.12 | 20.57891 | 5.133765 | 3.703597 | 65.59886 | 2.077792 | 1.224413 | 1.022031 | 0.33 | 1.64 | 7.345399 | 64.1178 | 10.71665 | 11.25893 | 43.36 | 64.5 | 30.5 | 0 | 5 | 11.55 | 14.8 | 25.8 | 37.6
663 | 5.26 | 20.76415 | 5.110087 | 3.744024 | 65.60137 | 2.013678 | 1.19404 | 1.032136 | 0.27 | 1.51 | 7.214329 | 63.35057 | 11.82679 | 11.38183 | 40.52 | 64.5 | 30.5 | 0 | 5 | 11.41 | 13.4 | 23.6 | 35.7
664 | 3.88 | 20.5574 | 5.046841 | 3.690053 | 66.04064 | 1.829608 | 1.202608 | 1.007312 | 0.31 | 1.37 | 7.13794 | 67.78173 | 7.892303 | 11.21776 | 40.11 | 64.5 | 30.5 | 0 | 5 | 11.2 | 13.2 | 23.4 | 35
665 | 3.97 | 20.66882 | 5.151842 | 3.779383 | 65.95996 | 1.812875 | 1.311005 | 1.013981 | 0.15 | 1.37 | 7.265223 | 65.77322 | 9.726509 | 11.48932 | 42.72 | 64.5 | 30.5 | 0 | 5 | 11.29 | 14.8 | 22.4 | 35.8
666 | 6.58 | 20.95941 | 5.194811 | 3.853569 | 65.16035 | 2.041891 | 1.271177 | 1.040964 | 0.24 | 1.94 | 7.253718 | 57.59556 | 16.72646 | 11.71485 | 41.35 | 64.5 | 30.5 | 0 | 5 | 11.41 | 17.4 | 28 | 39.8
667 | 5.58 | 20.91487 | 5.145483 | 3.773354 | 65.41826 | 2.058193 | 1.240969 | 1.029097 | 0.21 | 1.4 | 7.258561 | 61.62772 | 13.55839 | 11.471 | 42.62 | 64.5 | 30.5 | 0 | 5 | 11.29 | 13.8 | 24.5 | 39.3
668 | 4.23 | 21.07265 | 5.258033 | 3.728239 | 65.23405 | 1.985692 | 1.357565 | 1.023239 | 0.17 | 1.6 | 7.633062 | 58.17305 | 16.61604 | 11.33385 | 41.83 | 64.5 | 30.5 | 0 | 5 | 10.82 | 14.2 | 24.6 | 38.7
669 | 5.02 | 20.31153 | 4.967771 | 3.84106 | 66.31207 | 1.710552 | 1.198411 | 1.01404 | 0.32 | 1.71 | 6.673202 | 69.68666 | 5.75034 | 11.67682 | 40.71 | 64.5 | 30.5 | 0 | 5 | 11.01 | 15.9 | 27 | 40.3
670 | 5.86 | 20.61337 | 5.06804 | 3.903896 | 65.17198 | 2.167716 | 1.184215 | 1.013608 | 0.44 | 1.61 | 6.832721 | 62.39582 | 12.11393 | 11.86784 | 41.19 | 64.5 | 30.5 | 0 | 5 | 10.9 | 16.1 | 28.3 | 40.9
671 | 6.45 | 21.19968 | 5.250109 | 3.775695 | 64.90409 | 2.211621 | 1.205433 | 1.095848 | 0.18 | 2.08 | 7.531864 | 53.89653 | 20.2051 | 11.47811 | 40.86 | 64.5 | 30.5 | 0 | 5 | 10.59 | 15.7 | 27.1 | 40.6
672 | 6.38 | 20.8486 | 5.060045 | 3.914183 | 65.59805 | 1.845547 | 1.308108 | 1.064739 | 0.18 | 1.5 | 6.794149 | 62.82893 | 12.46247 | 11.89912 | 40.78 | 64.5 | 30.5 | 0 | 5 | 10.18 | 17.9 | 29 | 40.2
673 | 5.98 | 21.01512 | 5.163885 | 3.93534 | 65.08293 | 2.18741 | 1.208569 | 1.048758 | 0.18 | 2.28 | 7.033571 | 55.56422 | 18.41796 | 11.96343 | 41.41 | 64.5 | 30.5 | 0 | 5 | 10.62 | 14.6 | 23 | 36.2
674 | 6.31 | 20.87849 | 5.103855 | 3.684439 | 65.57497 | 2.093889 | 1.187879 | 1.077145 | 0.2 | 2.67 | 7.298512 | 57.78004 | 16.35511 | 11.2007 | 44.67 | 64.5 | 30.5 | 0 | 5 | 11.15 | 14.3 | 23.2 | 36.8
675 | 6.48 | 20.49952 | 5.014641 | 3.876348 | 65.99021 | 1.907409 | 1.302371 | 1.087018 | 0.16 | 1.58 | 6.73777 | 67.11162 | 8.231471 | 11.7841 | 43.79 | 64.5 | 30.5 | 0 | 5 | 10.52 | 14.1 | 22.8 | 36.1
676 | 4.2 | 20.31936 | 5.008005 | 3.96125 | 66.27396 | 1.836953 | 1.180165 | 1.077542 | 0.17 | 2.62 | 6.576701 | 65.32609 | 9.060699 | 12.0422 | 40.53 | 64.5 | 30.5 | 0 | 5 | 8.67 | 12.8 | 22 | 34.4
677 | 3.96 | 20.58547 | 4.975684 | 3.775727 | 66.61831 | 1.53098 | 1.127546 | 0.9206568 | 0.23 | 1.99 | 6.804585 | 67.75175 | 7.995485 | 11.47821 | 41.29 | 64.5 | 30.5 | 0 | 5 | 10.42 | 14.1 | 22.5 | 36.2
678 | 4.88 | 20.55508 | 4.940146 | 3.850258 | 66.06554 | 1.935315 | 1.23249 | 1.079702 | 0.17 | 1.3 | 6.584451 | 68.67348 | 7.213283 | 11.70479 | 42.03 | 64.5 | 30.5 | 0 | 5 | 10.36 | 15.3 | 25.6 | 36.3
679 | 5.11 | 20.85918 | 5.094454 | 4.031438 | 65.2752 | 2.095947 | 1.022902 | 1.042959 | 0.29 | 2.63 | 6.687172 | 56.43649 | 17.31274 | 12.25557 | 40.4 | 64.5 | 30.5 | 0 | 5 | 11.48 | 14.7 | 27.4 | 36.8
680 | 6.6 | 20.98851 | 5.171521 | 3.891242 | 65.49585 | 1.945621 | 1.17947 | 1.008094 | 0.16 | 2.11 | 7.128331 | 58.15062 | 16.39146 | 11.82937 | 41.65 | 64.5 | 30.5 | 0 | 5 | 10.71 | 12.7 | 25.1 | 35.3
681 | 6.26 | 21.00871 | 5.080801 | 3.729953 | 65.41532 | 1.945624 | 1.350848 | 1.129067 | 0.17 | 1.83 | 7.160503 | 59.64923 | 15.31948 | 11.33906 | 40.75 | 64.5 | 30.5 | 0 | 5 | 11.27 | 14.6 | 26.6 | 38.2
682 | 6.89 | 20.2617 | 4.93738 | 3.841323 | 66.30635 | 1.905296 | 1.24971 | 1.055083 | 0.22 | 1.79 | 6.592222 | 69.92037 | 5.431111 | 11.67762 | 44.05 | 64.5 | 30.5 | 0 | 5 | 10.46 | 14.6 | 26.6 | 38.2
683 | 6.01 | 20.4597 | 5.027884 | 3.860514 | 65.89498 | 1.925137 | 0.9420883 | 1.003529 | 0.44 | 1.73 | 6.799625 | 66.34983 | 8.691567 | 11.73596 | 42.9 | 64.5 | 30.5 | 0 | 5 | 10.55 | 14.1 | 25.9 | 39
684 | 6.41 | 21.01687 | 5.161687 | 3.901275 | 64.92122 | 2.060674 | 1.320432 | 1.10036 | 0.26 | 2.12 | 7.085316 | 55.60739 | 18.39044 | 11.85988 | 41.41 | 64.5 | 30.5 | 0 | 5 | 11.6 | 14.6 | 26.5 | 37.2
685 | 6.77 | 20.37611 | 5.00611 | 3.795955 | 66.2689 | 1.923836 | 1.220498 | 1.023977 | 0.19 | 1.82 | 6.851027 | 68.37931 | 6.92143 | 11.5397 | 41.12 | 64.5 | 30.5 | 0 | 5 | 10.92 | 13 | 23.7 | 35.4
686 | 6.46 | 20.73282 | 4.944983 | 3.701214 | 65.66897 | 1.945896 | 1.344072 | 1.203647 | 0.23 | 1.62 | 6.849152 | 64.58687 | 10.80469 | 11.25169 | 41.44 | 64.5 | 30.5 | 0 | 5 | 11.45 | 15.6 | 26.9 | 37.3
687 | 6.7 | 20.69754 | 5.10785 | 3.756675 | 65.82882 | 1.893692 | 1.218104 | 1.054326 | 0.22 | 1.87 | 7.187021 | 63.3143 | 11.66295 | 11.42029 | 42.4 | 64.5 | 30.5 | 0 | 5 | 10.21 | 15.7 | 26.3 | 37.2
688 | 5.07 | 20.72558 | 5.097455 | 3.642493 | 65.70732 | 1.953516 | 1.373566 | 1.078504 | 0.21 | 2.35 | 7.352443 | 60.8862 | 13.57423 | 11.07318 | 40.87 | 64.5 | 30.5 | 0 | 5 | 10.17 | 12.9 | 22.5 | 36
689 | 5.02 | 20.92684 | 5.166124 | 3.763602 | 65.51493 | 1.886846 | 1.321801 | 1.12 | 0.15 | 1.65 | 7.329742 | 60.78799 | 14.22589 | 11.44135 | 39.93 | 64.5 | 30.5 | 0 | 5 | 10.97 | 12.9 | 22.3 | 34.9
690 | 3.43 | 20.76168 | 5.066779 | 3.845504 | 65.59561 | 2.048917 | 1.251555 | 1.090064 | 0.17 | 2.03 | 6.928064 | 61.37543 | 13.30896 | 11.69033 | 40.15 | 64.5 | 30.5 | 0 | 5 | 11.21 | 15.5 | 23.7 | 33.3
691 | 3.89 | 21.05154 | 5.262886 | 3.747813 | 64.38064 | 2.003485 | 1.11637 | 1.026661 | 0.71 | 2.24 | 7.612844 | 52.19472 | 21.06311 | 11.39335 | 38.5 | 64.5 | 30.5 | 0 | 5 | 10.68 | 12.6 | 22.2 | 33
692 | 3.02 | 20.4663 | 4.964953 | 3.751983 | 66.20966 | 1.809176 | 1.305485 | 1.048499 | 0.22 | 1.54 | 6.816275 | 68.93182 | 6.763688 | 11.40603 | 39.67 | 64.5 | 30.5 | 0 | 5 | 10.42 | 13.1 | 23.9 | 37.1
693 | 3.99 | 20.49718 | 5.142114 | 3.736943 | 65.61542 | 1.843015 | 1.272801 | 1.069152 | 0.41 | 1.48 | 7.31117 | 65.35373 | 9.550194 | 11.36031 | 40.43 | 64.5 | 30.5 | 0 | 5 | 10.24 | 13.5 | 24.6 | 39.2
694 | 3.17 | 21.0828 | 5.193593 | 3.731029 | 64.83036 | 2.109275 | 1.343171 | 1.094435 | 0.31 | 1.94 | 7.457581 | 55.49817 | 18.66202 | 11.34233 | 42.69 | 64.5 | 30.5 | 0 | 5 | 10.03 | 14.2 | 24.6 | 38.4
695 | 3.3 | 20.96168 | 5.135911 | 3.772307 | 65.1544 | 2.130009 | 1.333744 | 1.154585 | 0.18 | 1.84 | 7.234965 | 58.47311 | 16.0713 | 11.46781 | 44.24 | 64.5 | 30.5 | 0 | 5 | 10.68 | 15.5 | 23 | 36.2
696 | 4.02 | 20.45262 | 5.039199 | 3.774299 | 66.00943 | 1.825945 | 1.234298 | 1.081286 | 0.29 | 1.48 | 6.975313 | 67.9342 | 7.476636 | 11.47387 | 41.87 | 64.5 | 30.5 | 0 | 5 | 10.99 | 15.8 | 28 | 39.3
697 | 5.87 | 21.00593 | 5.146753 | 3.760321 | 65.02264 | 2.064686 | 1.226842 | 1.077227 | 0.35 | 1.82 | 7.283952 | 57.62621 | 16.83686 | 11.43138 | 43.65 | 64.5 | 30.5 | 0 | 5 | 11.72 | 15.6 | 28.2 | 40.1
698 | 4.28 | 20.42319 | 5.126139 | 3.803921 | 65.79562 | 1.881618 | 1.088287 | 1.098458 | 0.39 | 3.3 | 7.155643 | 59.25368 | 13.93727 | 11.56392 | 39.27 | 64.5 | 30.5 | 0 | 5 | 11.96 | 14.9 | 25.8 | 37
699 | 3.67 | 20.87138 | 5.14747 | 3.830442 | 65.26832 | 2.111267 | 1.186331 | 1.105902 | 0.24 | 2 | 7.16735 | 58.811 | 15.55738 | 11.64454 | 43.65 | 64.5 | 30.5 | 0 | 5 | 11.87 | 16.1 | 24.3 | 34.8
700 | 3.98 | 20.62827 | 4.917322 | 3.7339 | 65.85335 | 1.836344 | 1.316047 | 1.091605 | 0.31 | 1.36 | 6.720613 | 67.32921 | 8.436906 | 11.35106 | 44.71 | 66.5 | 28.5 | 0 | 5 | 10.93 | 14.4 | 24.1 | 34.7
701 | 4.08 | 20.53882 | 5.006976 | 3.842088 | 65.83663 | 1.982354 | 1.246635 | 1.124015 | 0.21 | 1.54 | 6.775358 | 66.45117 | 8.842232 | 11.67995 | 42.01 | 66.5 | 28.5 | 0 | 5 | 10.3 | 14.4 | 23.9 | 36.2
702 | 5.01 | 20.62434 | 5.113223 | 3.832396 | 65.44321 | 2.067477 | 1.19006 | 1.149719 | 0.29 | 1.54 | 7.073292 | 63.49986 | 11.31297 | 11.65048 | 43.35 | 66.5 | 28,5/28 | 0 | 5/5,5 | 10.95 | 14 | 24 | 37.5
703 | 5.95 | 20.5939 | 5.044439 | 3.755417 | 65.75025 | 2.009656 | 1.278872 | 1.106326 | 0.23 | 1.24 | 7.021108 | 66.77423 | 8.756709 | 11.41647 | 42.56 | 66.5 | 28 | 0 | 5.5 | 11.91 | 14.7 | 24.2 | 36
704 | 4.62 | 20.59394 | 5.242837 | 3.753626 | 65.34166 | 1.856413 | 1.336209 | 1.091408 | 0.39 | 1.69 | 7.549889 | 61.94872 | 12.39528 | 11.41102 | 41.89 | 66.5 | 28 | 0 | 5.5 | 11.65 | 14.8 | 22.4 | 35.8
705 | 5.12 | 20.93641 | 5.219105 | 3.819345 | 64.96886 | 2.149631 | 1.239787 | 1.089813 | 0.29 | 2 | 7.375935 | 56.63249 | 17.3866 | 11.61081 | 36.97 | 66.5 | 28 | 0 | 5.5 | 8.77 | 17.4 | 28 | 39.8
706 | 2.46 | 20.63373 | 5.045144 | 3.715884 | 65.3754 | 2.06438 | 1.268839 | 1.117786 | 0.39 | 2.42 | 7.089787 | 60.19502 | 13.83177 | 11.29629 | 39.9 | 66.5 | 28 | 0 | 5.5 | 10.05 | 13.8 | 24.5 | 39.3
707 | 5.51 | 20.78374 | 5.117555 | 3.752199 | 65.58763 | 1.901384 | 1.314787 | 1.102398 | 0.22 | 1.62 | 7.220303 | 62.63619 | 12.42166 | 11.40669 | 41.15 | 66.5 | 28 | 0 | 5.5 | 11.1 | 14.2 | 24.6 | 38.7
708 | 5.35 | 20.453 | 5.064551 | 3.731775 | 66.19799 | 1.73261 | 1.189247 | 1.086726 | 0.27 | 1.51 | 7.114362 | 68.46713 | 7.075877 | 11.34459 | 45.2 | 66.5 | 28 | 0 | 5.5 | 10.22 | 15.9 | 27 | 40.3
709 | 6.12 | 20.35965 | 5.059312 | 3.723082 | 65.82205 | 1.80544 | 1.285228 | 1.060823 | 0.44 | 2.12 | 7.115167 | 65.21144 | 9.26277 | 11.31817 | 36.34 | 66.5 | 28 | 0 | 5.5 | 9.56 | 16.1 | 28.3 | 40.9
710 | 4.23 | 20.16284 | 4.940358 | 3.736146 | 66.36548 | 1.842342 | 1.265967 | 1.101288 | 0.29 | 1.97 | 6.777863 | 70.31014 | 4.853495 | 11.35788 | 42.19 | 66.5 | 28 | 0 | 5.5 | 10.13 | 15.7 | 27.1 | 40.6
711 | 5.15 | 20.88673 | 5.178695 | 3.752531 | 65.35068 | 2.043157 | 1.365476 | 1.102496 | 0.16 | 1.61 | 7.381765 | 60.51848 | 14.31398 | 11.40769 | 44.58 | 66.5 | 28 | 0 | 5.5 | 9.68 | 17.9 | 29 | 40.2
712 | 6.91 | 20.7686 | 5.070932 | 3.858757 | 65.43724 | 2.0809 | 1.232378 | 1.11116 | 0.22 | 1.55 | 6.91667 | 62.58506 | 12.41674 | 11.73062 | 46.4 | 66.5 | 28 | 0 | 5.5 | 10.56 | 14.6 | 23 | 36.2
713 | 4.85 | 20.81479 | 5.09791 | 3.788171 | 65.42654 | 2.035134 | 1.279515 | 1.138466 | 0.21 | 1.69 | 7.107454 | 61.54029 | 13.33706 | 11.51604 | 43.89 | 66.5 | 28 | 0 | 5.5 | 10.18 | 14.3 | 23.2 | 36.8
714 | 6.82 | 20.42112 | 4.94654 | 3.819999 | 66.10749 | 1.925361 | 1.280161 | 1.136783 | 0.18 | 1.05 | 6.652534 | 70.88012 | 5.165009 | 11.6128 | 42.93 | 66.5 | 28 | 0 | 5.5 | 9.96 | 14.1 | 22.8 | 36.1
715 | 6.96 | 20.14926 | 4.960448 | 3.812576 | 66.15639 | 2.049772 | 1.240112 | 1.147872 | 0.24 | 2.2 | 6.701934 | 68.38195 | 6.268382 | 11.59023 | 43.78 | 66.5 | 28 | 0 | 5.5 | 10.11 | 12.8 | 22 | 34.4
716 | 4.89 | 20.65477 | 5.18923 | 3.840847 | 65.70301 | 1.910209 | 1.276877 | 1.103222 | 0.16 | 1.69 | 7.260427 | 63.19265 | 11.63193 | 11.67618 | 42.9 | 66.5 | 28 | 0 | 5.5 | 9.86 | 14.1 | 22.5 | 36.2
717 | 5 | 21.05729 | 5.261806 | 3.792927 | 65.02305 | 1.981981 | 1.207298 | 1.11675 | 0.28 | 1.47 | 7.53374 | 57.84231 | 16.82131 | 11.5305 | 44.27 | 66.5 | 28 | 0 | 5.5 | 10.21 | 15.3 | 25.6 | 36.3
718 | 5.32 | 20.4103 | 5.030709 | 3.839765 | 66.10762 | 1.755615 | 1.252544 | 1.13961 | 0.23 | 1.86 | 6.842174 | 67.07227 | 8.005078 | 11.67289 | 38.62 | 66.5 | 28 | 0 | 5.5 | 10 | 14.7 | 27.4 | 36.8
719 | 6 | 21.08777 | 5.254394 | 3.750274 | 64.978 | 2.015521 | 1.223351 | 1.072939 | 0.31 | 1.41 | 7.586182 | 57.78231 | 16.95403 | 11.40083 | 42.67 | 66.5 | 28 | 0 | 5.5 | 11.27 | 12.7 | 25.1 | 35.3
720 | 6.46 | 20.59589 | 5.021648 | 3.809526 | 65.86202 | 2.088109 | 1.181564 | 1.079705 | 0.18 | 1.44 | 6.869268 | 66.47578 | 8.987453 | 11.58096 | 41.41 | 66.5 | 28 | 0 | 5.5 | 10.66 | 14.6 | 26.6 | 38.2
721 | 5.98 | 21.16847 | 5.27704 | 3.849726 | 65.1237 | 1.990198 | 1.216232 | 1.055408 | 0.16 | 2.14 | 7.478119 | 54.49648 | 19.66316 | 11.70317 | 40.16 | 66.5 | 28 | 0 | 5.5 | 9.83 | 14.6 | 26.6 | 38.2
722 | 4.58 | 20.55247 | 5.069811 | 3.835247 | 65.51289 | 2.033996 | 1.062535 | 1.032177 | 0.45 | 1.84 | 6.953434 | 63.39637 | 11.18472 | 11.65915 | 39.39 | 66.5 | 28 | 0 | 5.5 | 11.86 | 14.1 | 25.9 | 39
723 | 4.49 | 20.37981 | 5.001118 | 3.81424 | 65.6942 | 1.896976 | 1.176734 | 1.034714 | 0.5 | 1.9 | 6.806897 | 65.69396 | 8.956805 | 11.59529 | 46.38 | 66.5 | 28 | 0 | 5.5 | 11.35 | 14.6 | 26.5 | 37.2
724 | 4.42 | 20.82463 | 5.087549 | 3.866134 | 65.51229 | 1.948208 | 1.191133 | 1.090189 | 0.24 | 1.5 | 6.94824 | 62.54593 | 12.60706 | 11.75305 | 45.58 | 66.5 | 28 | 0 | 5.5 | 10.97 | 13 | 23.7 | 35.4
725 | 5.2 | 21.13786 | 5.180069 | 3.798054 | 64.60669 | 1.998453 | 1.222934 | 1.043968 | 0.51 | 2.21 | 7.30847 | 53.06551 | 20.65427 | 11.54608 | 43.47 | 66.5 | 28 | 0 | 5.5 | 11.33 | 15.6 | 26.9 | 37.3
726 | 6.08 | 20.86038 | 5.165332 | 3.831701 | 64.8702 | 1.990494 | 1.254011 | 1.114677 | 0.46 | 1.79 | 7.212555 | 58.00718 | 16.13187 | 11.64837 | 42.69 | 66.5 | 28 | 0 | 5.5 | 11.4 | 15.7 | 26.3 | 37.2
727 | 4.74 | 20.41258 | 4.993153 | 3.796024 | 66.2309 | 1.882664 | 1.227825 | 1.074346 | 0.19 | 1.54 | 6.816575 | 69.17403 | 6.426889 | 11.53991 | 43.24 | 66.5 | 28 | 0 | 5.5 | 11.2 | 12.9 | 22.5 | 36
728 | 5.38 | 20.92771 | 5.194467 | 3.755999 | 64.96081 | 1.987883 | 1.328585 | 1.068862 | 0.39 | 1.54 | 7.417699 | 58.7942 | 15.7317 | 11.41824 | 45.09 | 66.5 | 28 | 0 | 5.5 | 10.95 | 12.9 | 22.3 | 34.9
729 | 4.35 | 20.43689 | 5.046269 | 3.817437 | 65.50077 | 1.85332 | 1.259049 | 1.067674 | 0.51 | 1.62 | 6.921144 | 65.30455 | 9.414231 | 11.60501 | 44.87 | 66.5 | 28 | 0 | 5.5 | 10.03 | 15.5 | 23.7 | 33.3
730 | 4.81 | 20.3137 | 5.022169 | 3.845898 | 65.83031 | 1.892263 | 1.1865 | 1.063759 | 0.42 | 1.48 | 6.809182 | 68.273 | 6.822485 | 11.69153 | 43.51 | 66.5 | 28 | 0 | 5.5 | 10.39 | 12.6 | 22.2 | 33
731 | 4.75 | 20.60357 | 5.048624 | 3.801434 | 64.91372 | 2.025436 | 1.317032 | 1.097527 | 0.6 | 1.96 | 6.954429 | 60.27171 | 13.68738 | 11.55636 | 45.54 | 66.5 | 28 | 0 | 5.5 | 11.21 | 13.1 | 23.9 | 37.1
732 | 4.17 | 20.34038 | 5.036954 | 3.912001 | 65.57162 | 2.006674 | 1.256705 | 1.07428 | 0.4 | 1.54 | 6.736648 | 66.57933 | 8.176068 | 11.89248 | 44.27 | 66.5 | 28 | 0 | 5.5 | 10.39 | 13.5 | 24.6 | 39.2
733 | 5.38 | 20.59293 | 4.982981 | 3.772829 | 66.03976 | 1.87116 | 1.240661 | 1.09829 | 0.2 | 1.56 | 6.82882 | 67.04554 | 8.549382 | 11.4694 | 43.14 | 66.5 | 28 | 0 | 5.5 | 11.11 | 14.2 | 24.6 | 38.4
734 | 5.43 | 21.14218 | 5.20753 | 3.725237 | 63.53382 | 2.057657 | 1.531053 | 1.014201 | 0.91 | 1.76 | 7.504304 | 50.41716 | 22.66352 | 11.32472 | 43.34 | 66.5 | 28 | 0 | 5.5 | 11.01 | 15.5 | 23 | 36.2
735 | 4.96 | 20.66539 | 5.106158 | 3.842158 | 65.2264 | 2.006349 | 1.153651 | 1.023238 | 0.49 | 2.01 | 7.038071 | 60.4261 | 13.7484 | 11.68016 | 45.82 | 66.5 | 28.5 | 0 | 5 | 11.11 | 15.8 | 28 | 39.3
736 | 5.91 | 20.50512 | 5.108508 | 3.910091 | 65.75046 | 1.929655 | 1.188261 | 1.066388 | 0.27 | 1.37 | 6.929493 | 66.26892 | 8.882944 | 11.88668 | 42.25 | 66.5 | 28.5 | 0 | 5 | 11.57 | 15.6 | 28.2 | 40.1
737 | 5.82 | 21.1474 | 5.408416 | 3.800777 | 64.25595 | 2.014511 | 1.319852 | 1.121378 | 0.47 | 1.31 | 7.90899 | 53.69009 | 20.21071 | 11.55436 | 42.79 | 66.5 | 28.5 | 0 | 5 | 11.97 | 14.9 | 25.8 | 37
738 | 5.03 | 21.37098 | 5.465826 | 3.797945 | 64.59521 | 2.009495 | 1.296124 | 1.125317 | 0.17 | 1.4 | 8.065911 | 52.62367 | 21.65646 | 11.54575 | 44.93 | 66.5 | 28.5 | 0 | 5 | 11.59 | 16.1 | 24.3 | 34.8
739 | 5.27 | 20.98672 | 5.399741 | 3.783833 | 64.56604 | 2.007339 | 1.314807 | 1.12411 | 0.41 | 1.48 | 7.914635 | 55.56395 | 18.33668 | 11.50285 | 42.51 | 66.5 | 28.5 | 0 | 5 | 10.61 | 14.4 | 24.1 | 34.7
740 | 4.8 | 20.735 | 5.110239 | 3.83268 | 65.51043 | 2.017733 | 1.267421 | 1.145748 | 0.19 | 1.15 | 7.064906 | 64.53942 | 10.84673 | 11.65135 | 43.12 | 66.5 | 28.5 | 0 | 5 | 11.97 | 14.4 | 23.9 | 36.2
741 | 4.63 | 20.26529 | 5.112333 | 3.824025 | 65.88775 | 1.99381 | 1.329207 | 1.124713 | 0.23 | 1.65 | 7.085081 | 67.60822 | 7.184786 | 11.62504 | 42.77 | 66.5 | 28.5 | 0 | 5 | 11.59 | 14 | 24 | 37.5
742 | 4.21 | 20.37763 | 5.124792 | 3.848658 | 65.9741 | 2.045865 | 1.103957 | 1.144469 | 0.19 | 1.83 | 7.076466 | 66.2543 | 8.528053 | 11.69992 | 43.17 | 66.5 | 28.5 | 0 | 5 | 10.61 | 14.7 | 24.2 | 36
743 | 4.59 | 20.67784 | 5.036005 | 3.777004 | 65.37742 | 2.084906 | 1.349649 | 1.117993 | 0.29 | 1.6 | 6.962277 | 63.17946 | 11.70808 | 11.48209 | 42.8 | 64.5 | 27.5 | 3 | 5 | 11.99 | 14.5 | 29.6 | 40.1
744 | 4.64 | 20.51967 | 4.987702 | 3.717921 | 65.81532 | 1.950385 | 1.229149 | 1.158041 | 0.31 | 1.31 | 6.934125 | 67.75318 | 7.805565 | 11.30248 | 40.26 | 64.5 | 27.5 | 3 | 5 | 11.97 | 12.7 | 27.1 | 38.1
745 | 5.67 | 21.05014 | 5.076206 | 3.656077 | 65.24536 | 2.024439 | 1.460416 | 1.107902 | 0.19 | 1.29 | 7.273175 | 60.97696 | 14.43727 | 11.11447 | 43.5 | 64.5 | 27.5 | 3 | 5 | 11.72 | 12.7 | 27.4 | 38.7
746 | 6.83 | 21.07023 | 5.053223 | 3.832784 | 64.9556 | 1.986996 | 1.381819 | 1.139749 | 0.29 | 1.7 | 6.913636 | 57.87805 | 16.8315 | 11.65166 | 41.7 | 64.5 | 27.5 | 3 | 5 | 10.93 | 15.5 | 29.3 | 40.2
747 | 5.63 | 20.51457 | 5.031877 | 3.809559 | 65.91351 | 1.884407 | 1.273248 | 1.151016 | 0.21 | 1.85 | 6.89632 | 65.56585 | 9.440183 | 11.58106 | 40.37 | 64.5 | 27.5 | 3 | 5 | 11.41 | 13.6 | 27 | 37.4
748 | 5.1 | 20.63539 | 4.975332 | 3.588764 | 66.09646 | 1.824968 | 1.305005 | 1.152075 | 0.21 | 1.38 | 7.119618 | 68.00087 | 7.950915 | 10.90984 | 42.65 | 65 | 27 | 3 | 5 | 11.71 | 12.7 | 25.6 | 35.3
749 | 4.7 | 20.87513 | 5.353117 | 3.761376 | 65.20056 | 1.956727 | 1.26731 | 1.084817 | 0.25 | 1.97 | 7.829035 | 57.34569 | 16.67297 | 11.43458 | 41.59 | 65 | 27 | 3 | 5 | 10.22 | 12.6 | 23.4 | 35.2
750 | 6.85 | 20.63729 | 5.14154 | 3.759624 | 65.86455 | 1.849329 | 1.168532 | 1.117726 | 0.23 | 1.26 | 7.271317 | 66.16972 | 9.337049 | 11.42926 | 42.74 | 64 | 28 | 3 | 5 | 10.55 | 12.7 | 23 | 35.4
751 | 6.14 | 20.83946 | 5.107023 | 3.93311 | 64.83611 | 2.247491 | 1.424749 | 1.113712 | 0.25 | 1.68 | 6.886655 | 58.72193 | 15.53293 | 11.95665 | 41.19 | 64 | 28 | 3 | 5 | 10.11 | 13.6 | 23.5 | 34.7
752 | 4.11 | 20.6297 | 5.067842 | 3.685703 | 66.18908 | 1.85309 | 1.156901 | 1.095473 | 0.16 | 1.66 | 7.200942 | 66.52121 | 9.050246 | 11.20454 | 42.38 | 64 | 28 | 3 | 5 | 10.55 | 13 | 23.5 | 34.5
753 | 6.97 | 21.19779 | 5.440767 | 3.855979 | 65.12769 | 1.726106 | 1.271868 | 1.05989 | 0.16 | 1.69 | 7.901426 | 55.01219 | 19.35847 | 11.72218 | 43.7 | 64 | 28 | 3 | 5 | 11.24 | 13.8 | 26.6 | 37.3
754 | 4.38 | 20.65653 | 5.019059 | 3.766839 | 66.10294 | 1.903781 | 1.160594 | 1.068968 | 0.16 | 1.58 | 6.934547 | 66.50406 | 9.140184 | 11.45119 | 38.52 | 64 | 28 | 3 | 5 | 10.86 | 12.7 | 22.6 | 34.5
755 | 3.87 | 21.11239 | 5.326011 | 3.74233 | 65.1932 | 1.785424 | 1.351677 | 1.069237 | 0.21 | 1.66 | 7.789392 | 56.98365 | 17.62689 | 11.37668 | 38.4 | 64 | 28 | 3 | 5 | 10.79 | 12.8 | 22.9 | 36.3
756 | 3.55 | 20.60237 | 5.160812 | 3.791409 | 65.78247 | 1.727084 | 1.400062 | 1.07304 | 0.23 | 1.37 | 7.268672 | 65.47837 | 9.758117 | 11.52588 | 38.73 | 64 | 28 | 3 | 5 | 11.15 | 12.8 | 23.4 | 37.4
757 | 4.09 | 21.80654 | 5.558335 | 3.791579 | 64.169 | 1.925566 | 1.369733 | 1.062039 | 0.16 | 1.58 | 8.321821 | 46.23354 | 27.72469 | 11.5264 | 44.13 | 64 | 28 | 3 | 5 | 11.82 | 13.8 | 25.6 | 36.5
758 | 3.92 | 21.25985 | 5.19575 | 3.844656 | 64.93197 | 2.016706 | 1.21201 | 1.082862 | 0.23 | 2.03 | 7.271268 | 54.02282 | 20.28258 | 11.68775 | 45.49 | 64 | 28 | 3 | 5 | 10.6 | 12.7 | 22.7 | 34.5
759 | 4.11 | 21.57212 | 5.167805 | 3.781804 | 64.67676 | 1.980002 | 1.227601 | 1.079101 | 0.26 | 2.07 | 7.303435 | 50.72578 | 23.66475 | 11.49668 | 40.83 | 64 | 28 | 3 | 5 | 11.75 | 12.7 | 23 | 34.6
760 | 3.8 | 21.57716 | 5.021413 | 3.838149 | 64.79114 | 1.720207 | 1.471622 | 1.262811 | 0.16 | 1.44 | 6.820272 | 54.62028 | 20.74276 | 11.66797 | 41.23 | 64 | 28 | 3 | 5 | 11.18 | 13.6 | 24 | 34.8
761 | 4.53 | 21.47316 | 4.986089 | 3.896944 | 64.88911 | 1.738636 | 1.428879 | 1.24902 | 0.17 | 1.61 | 6.627302 | 55.27081 | 19.95377 | 11.84671 | 42.91 | 64 | 28 | 3 | 5 | 11.96 | 12.5 | 23.1 | 34.5
762 | 3.42 | 20.55567 | 4.981965 | 3.878237 | 65.78827 | 1.772041 | 1.44801 | 1.235365 | 0.17 | 1.76 | 6.647987 | 65.34728 | 9.722924 | 11.78984 | 40.69 | 64 | 28 | 3 | 5 | 11.29 | 12.9 | 23.7 | 34.6
763 | 6.03 | 20.78137 | 5.127083 | 3.822559 | 65.50936 | 1.71914 | 1.496663 | 1.223623 | 0.16 | 1.52 | 7.126645 | 62.578 | 12.45873 | 11.62058 | 44.89 | 64 | 28 | 3 | 5 | 10.55 | 14.4 | 23.8 | 35.1
764 | 3.6 | 21.03474 | 5.220961 | 3.80255 | 65.30728 | 1.881156 | 1.327875 | 1.046204 | 0.19 | 1.76 | 7.409238 | 58.25092 | 16.44851 | 11.55975 | 44.15 | 64 | 28 | 3 | 5 | 11 | 15.5 | 25.1 | 35.6
765 | 5.13 | 20.8707 | 5.195067 | 3.898812 | 65.08404 | 2.19057 | 1.356545 | 1.065139 | 0.17 | 1.62 | 7.177934 | 59.19514 | 15.26579 | 11.85239 | 43.35 | 64 | 28 | 3 | 5 | 10.55 | 13.2 | 24.6 | 34.5
766 | 5.89 | 21.15473 | 5.161154 | 3.810852 | 64.8545 | 2.040456 | 1.450324 | 1.070239 | 0.23 | 1.12 | 7.236717 | 58.49099 | 16.61186 | 11.58499 | 44.13 | 64 | 28 | 3 | 5 | 10.63 | 13.4 | 24.8 | 34.7
767 | 5.74 | 21.29313 | 5.201451 | 3.779257 | 64.59546 | 2.128319 | 1.43214 | 1.074105 | 0.25 | 2.04 | 7.396901 | 52.41485 | 21.59049 | 11.48894 | 43.43 | 64 | 28 | 3 | 5 | 10.97 | 15.9 | 25.4 | 36.5
768 | 6.21 | 21.01044 | 5.110108 | 3.830081 | 64.83136 | 2.230047 | 1.480031 | 1.090023 | 0.21 | 1.76 | 7.068949 | 57.20415 | 17.16804 | 11.64345 | 44.06 | 64 | 27.5 | 3 | 5.5 | 10.81 | 13.9 | 23.6 | 35
769 | 4.32 | 21.15457 | 4.915416 | 3.8389 | 65.14958 | 2.061631 | 1.462438 | 1.076517 | 0.17 | 1.82 | 6.538113 | 58.45542 | 16.63823 | 11.67025 | 44.2 | 64 | 27.5 | 3 | 5.5 | 11.02 | 15.4 | 25.9 | 37.1
770 | 5.6 | 21.29213 | 5.28286 | 3.706037 | 64.4991 | 2.169387 | 1.586867 | 1.084694 | 0.19 | 2.24 | 7.736376 | 50.77386 | 22.82494 | 11.26635 | 43.82 | 64 | 27.5 | 3 | 5.5 | 10.86 | 14.6 | 24 | 35.2
771 | 5.78 | 21.17497 | 5.37697 | 3.682165 | 64.96752 | 2.037801 | 1.351809 | 1.028989 | 0.19 | 1.54 | 8.026112 | 55.82148 | 18.68278 | 11.19378 | 45.11 | 64 | 27.5 | 3 | 5.5 | 10.5 | 13.3 | 23.4 | 34.7
772 | 5.71 | 21.14497 | 5.324274 | 3.620506 | 64.92571 | 1.99787 | 1.531363 | 1.03443 | 0.21 | 1.68 | 7.99067 | 55.75182 | 18.6492 | 11.00634 | 39.83 | 64 | 27.5 | 3 | 5.5 | 10.24 | 14 | 24.6 | 36.7
773 | 5.92 | 20.41123 | 5.171937 | 3.738133 | 65.99597 | 1.833221 | 1.382597 | 1.003663 | 0.23 | 2.04 | 7.388189 | 65.07449 | 9.51406 | 11.36392 | 42.39 | 64 | 27.5 | 3 | 5.5 | 9.88 | 12.6 | 23.1 | 36.4
774 | 6.07 | 20.58655 | 5.24795 | 3.738405 | 65.61964 | 1.884399 | 1.489283 | 1.013118 | 0.21 | 1.79 | 7.589164 | 62.71668 | 11.79503 | 11.36475 | 43.8 | 64 | 27.5 | 3 | 5.5 | 10.56 | 12.5 | 24.1 | 38.2
775 | 6.16 | 20.60375 | 5.337918 | 3.688389 | 65.61234 | 1.864685 | 1.485601 | 1.024552 | 0.19 | 1.37 | 7.912106 | 63.73261 | 11.07837 | 11.2127 | 38.96 | 64 | 27.5 | 3 | 5.5 | 10.65 | 12.7 | 23.9 | 37.2
776 | 6.78 | 20.42477 | 5.165239 | 3.676254 | 66.10069 | 1.858665 | 1.293877 | 1.016618 | 0.23 | 1.79 | 7.475015 | 66.54877 | 8.44133 | 11.17581 | 42.44 | 64 | 27.5 | 3 | 5.5 | 11.33 | 12.8 | 23.9 | 36.8
777 | 4.74 | 20.97674 | 5.382257 | 3.745488 | 64.8582 | 2.008305 | 1.466063 | 1.064402 | 0.25 | 1.4 | 7.933105 | 57.32682 | 16.97883 | 11.38628 | 41.2 | 64 | 27.5 | 3 | 5.5 | 10.89 | 12.5 | 24 | 36.9
778 | 3.75 | 20.49645 | 5.045123 | 3.720141 | 65.99429 | 1.977281 | 1.31479 | 1.070178 | 0.19 | 1.48 | 7.082537 | 67.5771 | 7.871676 | 11.30923 | 40.63 | 64 | 27.5 | 3 | 5.5 | 11.6 | 14.5 | 25.4 | 39.4
779 | 5.14 | 20.81074 | 5.235661 | 3.936892 | 64.97901 | 2.232258 | 1.298769 | 1.085689 | 0.21 | 1.6 | 7.221153 | 58.97759 | 15.25771 | 11.96815 | 44.16 | 64 | 31 | 0 | 5 | 10.49 | 14.2 | 23.7 | 37.2
780 | 4.25 | 20.57393 | 5.305481 | 3.847487 | 65.31615 | 2.136368 | 1.376995 | 1.063121 | 0.19 | 1.82 | 7.557273 | 60.91272 | 13.11898 | 11.69636 | 43.4 | 64 | 28 | 3 | 5 | 11.83 | 13.2 | 25.3 | 35.9
781 | 3.87 | 20.27079 | 5.14927 | 3.772733 | 65.74752 | 1.957742 | 1.437717 | 1.121623 | 0.27 | 1.26 | 7.269648 | 68.40807 | 6.597485 | 11.46911 | 45.71 | 64 | 28 | 3 | 5 | 10.39 | 14.1 | 25.1 | 36.3
782 | 4.3 | 19.91718 | 5.076328 | 3.646377 | 65.46114 | 1.869151 | 1.358454 | 1.06225 | 0.8 | 1.4 | 7.289893 | 70.03101 | 4.358933 | 11.08498 | 40.21 | 64 | 28 | 3 | 5 | 10.77 | 15.5 | 26.8 | 40.4
783 | 5.691 | 20.52714 | 5.174656 | 3.732208 | 65.71712 | 2.108193 | 1.341577 | 1.079314 | 0.16 | 1.89 | 7.405406 | 63.65934 | 10.91376 | 11.34591 | 41.45 | 64 | 28 | 3 | 5 | 11.05 | 15.9 | 26.5 | 39.2
784 | 6.02 | 20.492 | 5.171163 | 3.812465 | 65.60279 | 1.946791 | 1.368837 | 1.08493 | 0.26 | 1.73 | 7.260515 | 64.02102 | 10.54019 | 11.58989 | 40.59 | 64 | 28 | 3 | 5 | 9.85 | 15.1 | 26 | 39.1
785 | 6.03 | 20.75677 | 5.287962 | 3.788693 | 65.25872 | 1.965258 | 1.418227 | 1.063671 | 0.23 | 1.15 | 7.610208 | 62.2181 | 12.65949 | 11.51763 | 40.11 | 64 | 28 | 3 | 5 | 11.03 | 13.5 | 23.9 | 37.4
786 | 5.33 | 20.37618 | 5.154568 | 3.681835 | 65.55683 | 2.380583 | 1.260902 | 1.08942 | 0.25 | 2.15 | 7.437306 | 63.3031 | 10.7491 | 11.19278 | 39.79 | 64 | 28 | 3 | 5 | 10.55 | 14.5 | 24.1 | 35.9
787 | 5.89 | 20.61224 | 5.095047 | 3.743094 | 65.56972 | 2.118732 | 1.341864 | 1.079545 | 0.22 | 1.54 | 7.176045 | 64.35661 | 10.63224 | 11.379 | 42.55 | 64 | 28 | 3 | 5 | 9.93 | 15.3 | 24.9 | 37.1
788 | 6.22 | 20.11833 | 5.081011 | 3.713046 | 66.48513 | 2.046804 | 1.234254 | 1.03883 | 0.14 | 1.84 | 7.18963 | 70.75228 | 4.392395 | 11.28766 | 42.48 | 64 | 28 | 3 | 5 | 10.45 | 15.2 | 23.7 | 34.7
789 | 4.94 | 20.36176 | 5.167181 | 3.714231 | 66.02736 | 2.00548 | 1.258541 | 0.9822759 | 0.24 | 1.96 | 7.415979 | 65.96997 | 8.696902 | 11.29126 | 45.28 | 64 | 28 | 3 | 5 | 10.39 | 14.1 | 22.3 | 33.3
790 | 3.82 | 20.97998 | 5.3273 | 3.701177 | 65.01501 | 2.224696 | 1.286932 | 1.047503 | 0.21 | 1.62 | 7.862356 | 57.47766 | 16.8744 | 11.25158 | 43.94 | 64 | 28 | 3 | 5 | 11.57 | 16.2 | 25.5 | 37.5
791 | 4.31 | 20.53902 | 5.185295 | 3.729773 | 65.4176 | 2.122635 | 1.354443 | 1.030994 | 0.31 | 1.79 | 7.437714 | 62.68899 | 11.6795 | 11.33851 | 40.12 | 64 | 28 | 3 | 5 | 10.34 | 16.6 | 26.3 | 38.2
792 | 4.89 | 20.42738 | 5.12715 | 3.73622 | 65.91179 | 2.040707 | 1.309708 | 1.066041 | 0.19 | 1.68 | 7.272735 | 66.3781 | 8.577485 | 11.35811 | 41.9 | 64.5 | 30.5 | 0 | 5 | 10.47 | 16.1 | 25.6 | 36.6
793 | 4.3 | 20.5157 | 5.075526 | 3.987187 | 65.82927 | 1.912222 | 1.261253 | 1.037482 | 0.19 | 1.7 | 6.711798 | 65.27756 | 9.660788 | 12.12105 | 41.34 | 64.5 | 30.5 | 0 | 5 | 10.4 | 18.3 | 27.7 | 38.9
794 | 5 | 20.44769 | 5.061208 | 3.965796 | 65.71456 | 1.866257 | 1.298266 | 1.064984 | 0.29 | 1.34 | 6.710006 | 66.91965 | 8.227444 | 12.05602 | 40.15 | 64.5 | 30.5 | 0 | 5 | 11.35 | 16.8 | 27.7 | 36.2
795 | 4.58 | 20.23891 | 4.965416 | 3.792884 | 65.61078 | 1.947422 | 1.570173 | 1.070572 | 0.4 | 1.4 | 6.748377 | 68.73073 | 6.26271 | 11.53037 | 41.39 | 64.5 | 30.5 | 0 | 5 | 11.17 | 16 | 23.5 | 36.4
796 | 4.98 | 20.57774 | 5.111797 | 3.705802 | 65.31852 | 1.968393 | 1.305567 | 1.114753 | 0.45 | 1.59 | 7.283457 | 63.33365 | 11.30455 | 11.26564 | 39.99 | 64.5 | 30.5 | 0 | 5 | 11.74 | 17.8 | 27.2 | 39.8
797 | 4.03 | 20.59814 | 5.094055 | 3.923935 | 65.60739 | 1.956924 | 1.270992 | 1.028898 | 0.26 | 1.87 | 6.867794 | 63.02205 | 11.59803 | 11.92876 | 40.86 | 64.5 | 30.5 | 0 | 5 | 10.59 | 17.1 | 25.7 | 37.1
798 | 3.93 | 20.17816 | 4.998448 | 3.851264 | 66.12701 | 1.976845 | 1.239369 | 1.044758 | 0.29 | 1.62 | 6.737253 | 70.09263 | 5.061483 | 11.70784 | 39.58 | 64.5 | 30.5 | 0 | 5 | 10.56 | 16.8 | 25.7 | 36.6
799 | 4.16 | 20.76386 | 5.259102 | 3.795436 | 65.48137 | 1.948189 | 1.312252 | 1.059896 | 0.19 | 1.4 | 7.522333 | 62.23718 | 12.66545 | 11.53813 | 43.85 | 64.5 | 30.5 | 0 | 5 | 11.16 | 14 | 25.2 | 37.5
800 | 4.59 | 20.82328 | 5.152776 | 4.021186 | 65.2685 | 1.980283 | 1.313453 | 1.020452 | 0.21 | 1.96 | 6.859052 | 59.03173 | 15.25289 | 12.22441 | 43.69 | 64.5 | 30.5 | 0 | 5 | 11.06 | 15.9 | 27.1 | 38.3
801 | 5.57 | 20.74534 | 5.267055 | 3.854435 | 65.45477 | 2.08866 | 1.210817 | 1.019105 | 0.18 | 1.82 | 7.443701 | 60.42249 | 13.98056 | 11.71748 | 44.37 | 64.5 | 30.5 | 0 | 5 | 10.11 | 14.2 | 26.1 | 37.2
802 | 5.11 | 20.50491 | 5.077988 | 3.808491 | 65.89197 | 2.071819 | 1.157781 | 1.025753 | 0.23 | 2.07 | 7.020318 | 64.34784 | 10.33083 | 11.57781 | 44.08 | 64.5 | 30.5 | 0 | 5 | 11.36 | 15.2 | 27.3 | 38.4
803 | 5.91 | 20.41246 | 5.064976 | 3.732623 | 65.74298 | 2.034127 | 1.342524 | 1.088258 | 0.29 | 1.54 | 7.114054 | 66.79712 | 8.218739 | 11.34717 | 40.82 | 65.5 | 29.5 | 0 | 5 | 10.04 | 17.7 | 29.3 | 39.1
804 | 4.9 | 20.26717 | 5.041228 | 3.763026 | 65.95522 | 2.045123 | 1.400909 | 1.124818 | 0.2 | 1.34 | 6.99974 | 69.69527 | 5.616543 | 11.4396 | 41.4 | 65.5 | 29.5 | 0 | 5 | 9.6 | 17.6 | 29.3 | 37.7
805 | 5.79 | 20.38688 | 5.027879 | 3.763261 | 65.83156 | 2.070303 | 1.376803 | 1.081045 | 0.23 | 1.88 | 6.96397 | 66.17378 | 8.615308 | 11.44031 | 43.13 | 65.5 | 29.5 | 0 | 5 | 10.71 | 15.2 | 27.1 | 38.7
806 | 6.29 | 20.70255 | 5.08236 | 3.660509 | 65.51606 | 1.915969 | 1.653784 | 1.089077 | 0.19 | 1.34 | 7.281993 | 64.46919 | 10.80655 | 11.12795 | 41.3 | 65.5 | 29.5 | 0 | 5 | 9.94 | 13.1 | 25.3 | 38
807 | 6.06 | 20.79044 | 5.215195 | 3.667719 | 65.51651 | 1.858981 | 1.396748 | 1.135486 | 0.21 | 1.23 | 7.621821 | 63.34782 | 11.9043 | 11.14987 | 41.12 | 65.5 | 29.5 | 0 | 5 | 11.25 | 13.3 | 24.7 | 36.7
808 | 5.91 | 20.73309 | 5.145658 | 3.791537 | 65.28867 | 2.11644 | 1.213693 | 1.053205 | 0.33 | 1.68 | 7.228295 | 61.31508 | 13.27239 | 11.52627 | 40.29 | 65.5 | 29.5 | 0 | 5 | 10.72 | 13 | 24.8 | 37.8
809 | 5.86 | 20.7356 | 5.065339 | 3.682966 | 65.53661 | 2.058425 | 1.27138 | 1.109935 | 0.27 | 1.54 | 7.198937 | 63.56991 | 11.57947 | 11.19622 | 44.27 | 65.5 | 29.5 | 0 | 5 | 9.47 | 14.1 | 27 | 40.4
810 | 6.89 | 20.56345 | 5.176386 | 3.542272 | 65.9025 | 1.81681 | 1.410819 | 1.126625 | 0.23 | 1.93 | 7.730983 | 64.23511 | 10.58382 | 10.76851 | 43.87 | 65.5 | 29.5 | 0 | 5 | 10.84 | 14.9 | 27.9 | 38.6
811 | 6.11 | 20.61963 | 5.177572 | 3.737119 | 65.50535 | 1.85345 | 1.339722 | 1.108041 | 0.33 | 1.37 | 7.404835 | 64.18433 | 10.78336 | 11.36084 | 44.95 | 65.5 | 29.5 | 0 | 5 | 9.22 | 13.3 | 25.8 | 37.3
812 | 5.81 | 20.38581 | 5.160317 | 3.637768 | 65.96009 | 1.829102 | 1.379491 | 1.144466 | 0.25 | 1.51 | 7.527012 | 67.5004 | 7.611962 | 11.05881 | 44.72 | 65.5 | 29.5 | 0 | 5 | 10.87 | 14.4 | 25.2 | 36.6
813 | 5.85 | 20.39557 | 5.03254 | 3.746333 | 66.16821 | 1.735359 | 1.296415 | 1.122879 | 0.25 | 1.68 | 7.004928 | 68.28475 | 7.04858 | 11.38885 | 40.16 | 65.5 | 29.5 | 0 | 5 | 10.49 | 14.2 | 25.6 | 37.5
814 | 4.1 | 20.90698 | 5.236835 | 3.76366 | 65.3444 | 1.856604 | 1.342002 | 1.089746 | 0.23 | 1.29 | 7.517028 | 61.2348 | 13.83199 | 11.44153 | 38.7 | 65.5 | 29.5 | 0 | 5 | 10.91 | 15 | 24.7 | 35.8
815 | 6.87 | 20.32548 | 5.04555 | 3.561564 | 65.76613 | 1.903595 | 1.65797 | 1.115547 | 0.31 | 1.54 | 7.351663 | 67.92757 | 7.116739 | 10.82716 | 40.25 | 65.5 | 29.5 | 0 | 5 | 9.62 | 14.6 | 25 | 37.4
816 | 6.7 | 20.83765 | 5.252173 | 3.722805 | 65.48112 | 1.911711 | 1.358321 | 1.116841 | 0.16 | 1.58 | 7.626719 | 61.09323 | 13.73975 | 11.31733 | 41.03 | 65.5 | 29.5 | 0 | 5 | 10.24 | 14 | 25.5 | 36.9
817 | 6.62 | 20.23404 | 5.101877 | 3.897834 | 66.17134 | 1.683619 | 1.346895 | 1.102005 | 0.23 | 2.1 | 6.932634 | 67.13312 | 7.453333 | 11.84941 | 39.01 | 65.5 | 29.5 | 0 | 5 | 9.25 | 15.2 | 26.6 | 37.5
818 | 6.93 | 21.16614 | 5.2790375 | 3.789309 | 64.90817 | 2.019632 | 1.389747 | 1.089801 | 0.18 | 1.55 | 7.585517 | 56.11122 | 18.43896 | 11.5195 | 42.27 | 65 | 29.5 | 0 | 5.5 | 11.38 | 15.1 | 26.4 | 37.3
819 | 6.45 | 20.12703 | 4.983153 | 3.87806 | 66.43863 | 1.616711 | 1.248346 | 1.043699 | 0.33 | 1.4 | 6.651435 | 72.70941 | 2.941674 | 11.7893 | 41.34 | 65 | 29.5 | 0 | 5.5 | 11.32 | 14.9 | 26.3 | 38.4
820 | 6.11 | 20.36185 | 5.02876 | 3.794709 | 66.04233 | 1.779091 | 1.408876 | 1.079795 | 0.25 | 1.54 | 6.913157 | 68.5547 | 6.748268 | 11.53591 | 44.23 | 65 | 29.5 | 0 | 5.5 | 11.62 | 13.7 | 25.5 | 37.5
821 | 5.89 | 20.63478 | 5.09563 | 3.753613 | 65.54695 | 1.846535 | 1.42274 | 1.12003 | 0.29 | 1.43 | 7.159814 | 64.52139 | 10.57269 | 11.41098 | 42.73 | 65 | 29.5 | 0 | 5.5 | 11.05 | 16.6 | 28.8 | 39.3
822 | 6.01 | 20.40299 | 5.116035 | 3.770783 | 65.89698 | 1.854818 | 1.345252 | 1.110852 | 0.25 | 1.65 | 7.184871 | 66.65049 | 8.302126 | 11.46318 | 42.07 | 65 | 29.5 | 0 | 5.5 | 10.95 | 15.8 | 28.7 | 40
823 | 5.93 | 20.56712 | 5.101053 | 3.981061 | 65.74351 | 1.893804 | 1.242173 | 1.10981 | 0.18 | 1.16 | 6.789797 | 66.57278 | 8.831753 | 12.10243 | 45.19 | 65 | 29.5 | 0 | 5.5 | 10.72 | 16.1 | 28.3 | 39.7
824 | 6.28 | 20.91999 | 5.189843 | 3.774431 | 65.37998 | 1.907292 | 1.345143 | 1.144375 | 0.17 | 1.42 | 7.374295 | 61.05203 | 14.00713 | 11.47427 | 45.31 | 65 | 29.5 | 0 | 5.5 | 11.09 | 14.7 | 27.8 | 39.5
825 | 6.14 | 20.57995 | 5.029972 | 3.700914 | 66.06438 | 1.860681 | 1.257493 | 1.10414 | 0.2 | 1.12 | 7.07488 | 68.82234 | 7.172395 | 11.25078 | 43.48 | 65 | 29.5 | 0 | 5.5 | 10.47 | 14.6 | 27.3 | 39.6
826 | 5.77 | 20.45976 | 4.976974 | 3.791494 | 65.89637 | 1.819099 | 1.400093 | 1.052625 | 0.3 | 1.68 | 6.781357 | 66.99934 | 8.202006 | 11.52614 | 40.23 | 65 | 29.5 | 0 | 5.5 | 10.8 | 13.9 | 26 | 39
827 | 5.95 | 20.65905 | 5.116541 | 3.776495 | 65.63182 | 1.857792 | 1.390806 | 1.08625 | 0.24 | 1.82 | 7.176558 | 62.92179 | 11.84844 | 11.48054 | 44.06 | 65 | 29.5 | 0 | 5.5 | 10.65 | 12.5 | 23 | 33.8
828 | 4.91 | 20.78392 | 5.134971 | 3.721583 | 65.55477 | 2.003147 | 1.291369 | 1.149013 | 0.18 | 1.24 | 7.318198 | 63.97443 | 11.41314 | 11.31361 | 43.99 | 65 | 29.5 | 0 | 5.5 | 10.81 | 12.9 | 23.8 | 34.7
829 | 4.94 | 21.19244 | 5.240604 | 3.800438 | 65.1375 | 1.970227 | 1.250144 | 1.110128 | 0.15 | 1.4 | 7.46486 | 57.6976 | 17.31831 | 11.55333 | 39.91 | 65 | 29.5 | 0 | 5.5 | 9.94 | 12.7 | 23.7 | 33.6
830 | 5.49 | 20.10957 | 4.96317 | 3.832841 | 66.1345 | 1.839353 | 1.29474 | 1.099501 | 0.36 | 1.26 | 6.674898 | 72.37298 | 3.145244 | 11.65184 | 41.72 | 65 | 29.5 | 0 | 5.5 | 11.56 | 12.9 | 23.5 | 34.4
831 | 4.91 | 19.71862 | 5.034759 | 3.968334 | 66.2722 | 1.773958 | 1.12795 | 1.056171 | 0.52 | 1.96 | 6.635628 | 72.38084 | 2.017285 | 12.06373 | 46.13 | 65 | 29.5 | 0 | 5.5 | 11.54 | 13.2 | 24.7 | 36.2
832 | 4.38 | 20.12508 | 5.067245 | 3.916065 | 66.14142 | 1.870666 | 1.325912 | 1.089509 | 0.23 | 1.45 | 6.810048 | 70.6916 | 4.457517 | 11.90484 | 44.21 | 65 | 29.5 | 0 | 5.5 | 10.6 | 15 | 25.7 | 37.1
833 | 5.83 | 20.44755 | 5.152296 | 4.142042 | 65.49478 | 1.889175 | 1.252715 | 1.121382 | 0.25 | 1.28 | 6.653534 | 65.40626 | 9.368135 | 12.59181 | 42.36 | 65 | 29.5 | 0 | 5.5 | 10.76 | 14 | 25 | 36.7
834 | 6.19 | 21.21444 | 5.035296 | 3.8517 | 65.13787 | 1.865667 | 1.2839 | 1.033138 | 0.29 | 1.6 | 6.83416 | 58.02424 | 17.13517 | 11.70917 | 45.6 | 65 | 29.5 | 0 | 5.5 | 10.65 | 15.9 | 28.8 | 40.2
835 | 6.6 | 20.53294 | 5.087718 | 3.762686 | 65.69529 | 2.033064 | 1.345261 | 1.122737 | 0.21 | 1.54 | 7.123513 | 65.49158 | 9.548879 | 11.43857 | 44.75 | 65 | 29.5 | 0 | 5.5 | 10.66 | 15.8 | 27.1 | 38.9
836 | 2.49 | 20.4189 | 5.353117 | 3.862761 | 65.50472 | 1.93645 | 1.338279 | 1.084817 | 0.25 | 1.2 | 7.657695 | 65.03988 | 9.56217 | 11.74279 | 44.91 | 65 | 29.5 | 0 | 5.5 | 11.02 | 17.4 | 28.5 | 39
837 | 3.9 | 20.68095 | 4.925493 | 3.78335 | 65.62226 | 2.019146 | 1.264516 | 1.101353 | 0.3 | 1.4 | 6.658696 | 65.69983 | 9.816664 | 11.50138 | 44.53 | 65 | 27 | 3 | 5.5 | 9.84 | 13.9 | 27.6 | 38.4
838 | 6.74 | 20.75836 | 5.027976 | 3.776113 | 65.93831 | 1.682833 | 1.354475 | 1.159513 | 0.15 | 1.31 | 6.942506 | 66.08588 | 9.747737 | 11.47938 | 44.07 | 65 | 27 | 3 | 5.5 | 11.16 | 14.8 | 27.9 | 40.4
839 | 6.18 | 20.63488 | 5.363653 | 3.795037 | 65.06212 | 1.841858 | 1.568615 | 1.113211 | 0.31 | 1.32 | 7.800067 | 61.13467 | 13.12657 | 11.53691 | 38.23 | 65 | 27 | 3 | 5 | 10.9 | 14.8 | 27.2 | 39
840 | 5.41 | 20.37417 | 5.222846 | 3.975448 | 65.92956 | 1.876168 | 1.156125 | 1.064852 | 0.2 | 2.07 | 7.122035 | 64.28229 | 10.00502 | 12.08536 | 44.07 | 64.5 | 27.5 | 3 | 5 | 10.75 | 13.4 | 25.2 | 36.4
841 | 6.06 | 20.72336 | 5.153322 | 3.792445 | 65.36214 | 1.881213 | 1.190768 | 1.060684 | 0.42 | 1.76 | 7.247072 | 61.30964 | 13.24857 | 11.52903 | 42.67 | 64.5 | 27.5 | 3 | 5 | 10.67 | 12.7 | 24.7 | 36.7
842 | 6.51 | 20.48393 | 5.376522 | 3.904622 | 65.5813 | 1.778545 | 1.308355 | 1.103925 | 0.23 | 1.96 | 7.648971 | 61.54695 | 12.38249 | 11.87005 | 41.78 | 64.5 | 27.5 | 3 | 5 | 10.53 | 13.9 | 26 | 36.7
843 | 6.05 | 20.67378 | 5.137982 | 3.980413 | 65.75805 | 1.665275 | 1.198186 | 0.9646409 | 0.31 | 1.6 | 6.888755 | 63.78331 | 11.24112 | 12.10046 | 41.29 | 64.5 | 27.5 | 3 | 5 | 10.25 | 13.7 | 26.3 | 36.5
844 | 5.42 | 20.85943 | 5.314952 | 3.963693 | 64.9405 | 2.08194 | 1.201119 | 1.060988 | 0.29 | 2.1 | 7.385981 | 55.84459 | 17.75975 | 12.04963 | 44.11 | 64.5 | 27.5 | 3 | 5 | 10.48 | 13.7 | 28.2 | 39.2
845 | 5.36 | 20.75578 | 5.378139 | 3.723327 | 65.2339 | 1.977702 | 1.251199 | 1.140206 | 0.27 | 1.34 | 7.959646 | 60.83878 | 13.69666 | 11.31891 | 44.68 | 64 | 28 | 3 | 5 | 10.52 | 12.7 | 26.3 | 37.2
846 | 6.79 | 20.40324 | 5.000895 | 3.822405 | 66.09789 | 1.76261 | 1.352701 | 1.117003 | 0.22 | 2.25 | 6.792506 | 65.72424 | 9.001225 | 11.62011 | 45.86 | 64 | 31 | 0 | 5 | 10.11 | 14.5 | 27.9 | 38.2
847 | 6.23 | 20.52505 | 5.222351 | 3.845917 | 65.74495 | 1.993805 | 1.163896 | 1.143654 | 0.18 | 1.92 | 7.33963 | 63.18326 | 11.26673 | 11.69159 | 44.75 | 64 | 31 | 0 | 5 | 10.68 | 13.5 | 25.1 | 36.7
848 | 6.26 | 20.89561 | 5.266456 | 3.734578 | 65.13985 | 2.102577 | 1.271559 | 1.131387 | 0.23 | 2.04 | 7.644671 | 57.27869 | 16.78228 | 11.35312 | 45.28 | 64 | 31 | 0 | 5 | 9.96 | 12.7 | 22.2 | 34.5
849 | 6.25 | 20.43037 | 5.128187 | 3.727718 | 66.03828 | 1.802074 | 1.318088 | 1.050352 | 0.25 | 1.76 | 7.289851 | 66.54975 | 8.456642 | 11.33226 | 44.93 | 64 | 31 | 0 | 5 | 10.94 | 13.9 | 25.5 | 36.8
850 | 4.33 | 20.95235 | 5.258041 | 3.661672 | 64.93232 | 2.045348 | 1.326982 | 1.167345 | 0.33 | 1.88 | 7.745583 | 56.81488 | 17.29482 | 11.13148 | 44.41 | 64 | 31 | 0 | 5 | 11.32 | 14.1 | 25.6 | 38.2
851 | 6.89 | 21.32075 | 5.195562 | 3.629913 | 64.78995 | 2.044319 | 1.346259 | 1.096952 | 0.29 | 1.51 | 7.633686 | 55.40675 | 19.41387 | 11.03493 | 44.52 | 64 | 31 | 0 | 5 | 11.34 | 14 | 25.9 | 38.6
852 | 6.84 | 20.86531 | 5.259146 | 3.838572 | 65.01393 | 2.075448 | 1.339974 | 1.108249 | 0.25 | 1.68 | 7.44955 | 58.36211 | 15.87841 | 11.66926 | 41.03 | 64 | 31 | 0 | 5 | 10.48 | 14.6 | 24.8 | 38.1
853 | 4.81 | 21.21635 | 5.338756 | 3.645013 | 64.74851 | 2.040415 | 1.297545 | 1.139067 | 0.29 | 2.32 | 7.98763 | 51.75093 | 21.87073 | 11.08084 | 43.51 | 64 | 31 | 0 | 5 | 10.41 | 15 | 25 | 38
854 | 6.15 | 21.04079 | 5.391765 | 3.872538 | 64.45294 | 1.946199 | 1.419931 | 1.300776 | 0.29 | 2.16 | 7.743587 | 51.85186 | 21.29077 | 11.77252 | 42.19 | 64 | 31 | 0 | 5 | 10.14 | 14.9 | 26.7 | 39.5
855 | 6.97 | 20.79653 | 5.29809 | 3.745202 | 64.81534 | 2.232912 | 1.461542 | 1.329597 | 0.16 | 1.48 | 7.710548 | 58.7624 | 15.37918 | 11.38541 | 45.82 | 64 | 31 | 0 | 5 | 11.57 | 16.5 | 28.8 | 40.3
856 | 6.91 | 20.67002 | 5.17756 | 3.659479 | 65.28752 | 2.151452 | 1.45776 | 1.296903 | 0.15 | 1.48 | 7.536013 | 62.57816 | 12.13904 | 11.12482 | 44.27 | 64 | 31 | 0 | 5 | 10.95 | 14.7 | 25.6 | 40
857 | 6.34 | 20.83025 | 5.30042 | 3.674155 | 65.31161 | 1.907348 | 1.064099 | 1.154448 | 0.38 | 1.34 | 7.836791 | 61.18171 | 13.6518 | 11.16943 | 42.55 | 64 | 31 | 0 | 5 | 10.95 | 13.6 | 25.3 | 38.9
858 | 6.54 | 20.71329 | 5.235887 | 3.634086 | 65.26339 | 2.472781 | 1.11125 | 1.131272 | 0.22 | 2.92 | 7.733496 | 55.93466 | 17.27241 | 11.04762 | 44.58 | 64 | 31 | 0 | 5 | 10.53 | 13.2 | 24.6 | 38.7
859 | 6.81 | 20.61825 | 5.445205 | 3.964665 | 64.7562 | 2.255587 | 1.261936 | 1.162571 | 0.27 | 1.92 | 7.729508 | 56.78341 | 16.35968 | 12.05258 | 45.87 | 64 | 31 | 0 | 5 | 10.71 | 14.5 | 26.8 | 40.4
860 | 4.54 | 21.04238 | 5.34015 | 3.778877 | 64.65858 | 2.436381 | 1.133663 | 1.153552 | 0.23 | 1.82 | 7.765095 | 54.54132 | 19.26747 | 11.48779 | 45.28 | 64 | 31 | 0 | 5 | 11.78 | 15.8 | 26.6 | 40.4
861 | 5.3 | 20.86252 | 5.28343 | 3.716481 | 64.34534 | 2.290156 | 1.888374 | 1.135033 | 0.24 | 2.91 | 7.720236 | 50.66751 | 21.67212 | 11.2981 | 44.14 | 64 | 31 | 0 | 5 | 10.59 | 13.3 | 25.2 | 37.9
862 | 4.19 | 20.27362 | 5.169371 | 3.665003 | 66.04073 | 1.958707 | 1.161089 | 1.211571 | 0.26 | 2.84 | 7.504977 | 63.16829 | 10.55641 | 11.14161 | 45.67 | 64 | 31 | 0 | 5 | 10.47 | 13.3 | 26.1 | 39.5
863 | 4.97 | 21.03194 | 5.317847 | 3.74145 | 64.57243 | 2.274801 | 1.466648 | 1.217218 | 0.19 | 1.71 | 7.769245 | 54.92118 | 18.95108 | 11.37401 | 41.89 | 64 | 31 | 0 | 5 | 11.35 | 15.1 | 28.6 | 40.6
864 | 4.95 | 20.87746 | 5.331261 | 3.84925 | 64.55202 | 2.377185 | 1.382547 | 1.233351 | 0.2 | 1.96 | 7.622609 | 54.75036 | 18.63653 | 11.70172 | 40.53 | 64 | 31 | 0 | 5 | 10.97 | 14.2 | 25.2 | 38.2
865 | 5.65 | 21.13054 | 5.230917 | 3.881321 | 64.13045 | 2.21649 | 1.507213 | 1.172277 | 0.37 | 2.32 | 7.302498 | 50.27438 | 22.73777 | 11.79922 | 43.5 | 64 | 31 | 0 | 5 | 11.21 | 13.8 | 24.9 | 38.5
866 | 3.5 | 21.03239 | 5.34991 | 3.791588 | 64.34781 | 2.342447 | 1.339959 | 1.300256 | 0.25 | 1.73 | 7.769479 | 53.63492 | 19.92224 | 11.52643 | 41.06 | 64 | 31 | 0 | 5 | 11.44 | 14 | 25.4 | 37.4
867 | 3.6 | 20.84461 | 5.332573 | 3.75659 | 63.94132 | 2.557256 | 1.387658 | 1.149774 | 0.52 | 1.87 | 7.782682 | 53.0044 | 19.85872 | 11.42003 | 40.26 | 64 | 31 | 0 | 5 | 11.65 | 15 | 28.4 | 40.1
868 | 3.67 | 20.69749 | 5.219541 | 3.573378 | 64.98329 | 2.358831 | 1.274773 | 1.254697 | 0.32 | 1.9 | 7.792775 | 59.26282 | 14.71762 | 10.86307 | 43.53 | 64 | 31 | 0 | 5 | 10.74 | 13.8 | 24.3 | 37.6
869 | 5.13 | 20.39091 | 5.408199 | 3.755694 | 65.12874 | 2.503796 | 1.281944 | 1.251898 | 0.14 | 2.84 | 7.984605 | 56.83049 | 15.67174 | 11.41731 | 45.81 | 64 | 31 | 0 | 5 | 10.69 | 15.7 | 26.9 | 40.6
870 | 5.32 | 21.10042 | 5.240105 | 3.50007 | 64.8413 | 2.370047 | 1.280026 | 1.270025 | 0.2 | 1.68 | 7.97116 | 56.48467 | 17.96877 | 10.64021 | 44.81 | 64 | 31 | 0 | 5 | 11.23 | 14.8 | 28.3 | 40.2
871 | 4.76 | 21.34809 | 5.388839 | 3.612299 | 64.30089 | 2.358851 | 1.381754 | 1.273187 | 0.17 | 1.9 | 8.175639 | 50.34753 | 23.30699 | 10.98139 | 45.83 | 64 | 31 | 0 | 5 | 10.85 | 17.3 | 27.4 | 40.7
872 | 5.55 | 20.63195 | 5.208556 | 3.651046 | 65.42553 | 2.133991 | 1.294554 | 1.254099 | 0.2 | 1.59 | 7.632405 | 62.7853 | 11.87358 | 11.09918 | 45.19 | 64 | 31 | 0 | 5 | 10.35 | 16.9 | 26.4 | 40
873 | 5.2 | 21.25222 | 5.433863 | 3.717906 | 64.15114 | 2.356975 | 1.282037 | 1.213004 | 0.3 | 2.12 | 8.116475 | 49.11768 | 23.95914 | 11.30243 | 44.89 | 64 | 31 | 0 | 5 | 10.56 | 13.7 | 25.7 | 39.5
874 | 5.06 | 20.89441 | 5.424797 | 3.854984 | 64.54117 | 2.245429 | 1.202199 | 1.241941 | 0.3 | 1.96 | 7.860789 | 53.9406 | 19.29575 | 11.71915 | 44.29 | 64 | 31 | 0 | 5 | 11.14 | 15 | 25.5 | 38.5
875 | 5.26 | 20.85247 | 5.223162 | 3.585902 | 65.02837 | 2.3002 | 1.315835 | 1.21539 | 0.24 | 2.34 | 7.781206 | 56.4354 | 17.2943 | 10.90114 | 44.22 | 64 | 31 | 0 | 5 | 10.09 | 15.7 | 25.7 | 38.3
876 | 5.39 | 20.42047 | 5.034492 | 3.783436 | 65.38787 | 2.219616 | 1.402394 | 1.351948 | 0.2 | 1.75 | 6.947398 | 64.56847 | 9.922111 | 11.50165 | 45.6 | 64 | 31 | 0 | 5 | 11.18 | 12.5 | 28.2 | 37.1
877 | 4.51 | 21.11882 | 5.376239 | 3.712872 | 64.24754 | 2.475248 | 1.346535 | 1.247525 | 0.24 | 2.32 | 7.972279 | 50.10435 | 22.83233 | 11.28713 | 44.36 | 64 | 31 | 0 | 5 | 10.74 | 12.5 | 23.3 | 35.1
878 | 4.53 | 21.37773 | 5.408232 | 3.621847 | 63.68169 | 2.404749 | 1.7962 | 1.315251 | 0.2 | 1.69 | 8.210893 | 48.31285 | 24.92619 | 11.01041 | 45.21 | 64 | 31 | 0 | 5 | 10.5 | 12.8 | 24.9 | 34.6
879 | 5.43 | 20.65873 | 5.207077 | 4.608562 | 64.23059 | 2.184578 | 1.42646 | 1.207004 | 0.24 | 2.2 | 6.010283 | 53.87636 | 18.66777 | 14.01003 | 41.02 | 64.5 | 27.5 | 3 | 5 | 10.75 | 12.7 | 23.6 | 34
880 | 6.48 | 20.6411 | 5.340227 | 4.678778 | 64.00491 | 2.28589 | 1.303443 | 1.235353 | 0.26 | 2.76 | 6.244467 | 49.81746 | 21.67758 | 14.22349 | 47.11 | 64.5 | 27.5 | 3 | 5 | 10.67 | 14 | 27.6 | 39
881 | 6.34 | 20.43681 | 5.149751 | 3.943411 | 65.22342 | 2.169383 | 1.439497 | 1.257026 | 0.19 | 2.34 | 6.982474 | 60.37038 | 13.13437 | 11.98797 | 39.87 | 64.5 | 27.5 | 3 | 5 | 10.53 | 14.5 | 27 | 37
882 | 6.65 | 21.09789 | 5.321456 | 3.877344 | 64.46084 | 2.265081 | 1.404548 | 1.25618 | 0.16 | 1.34 | 7.549149 | 55.25304 | 18.89016 | 11.78712 | 40.23 | 64.5 | 27.5 | 3 | 5 | 10.25 | 13.9 | 27.2 | 38.4
883 | 6.91 | 21.1292 | 5.316505 | 3.801692 | 64.00329 | 2.599615 | 1.40731 | 1.30958 | 0.22 | 2.14 | 7.663879 | 50.03836 | 22.91187 | 11.55714 | 44.91 | 64.5 | 27.5 | 3 | 5 | 10.48 | 13.2 | 26 | 34.8
884 | 5.28 | 20.74802 | 5.182069 | 3.819925 | 64.68209 | 2.477522 | 1.253567 | 1.243696 | 0.3 | 3.09 | 7.276809 | 52.70888 | 19.80431 | 11.61257 | 41.85 | 64 | 28 | 3 | 5 | 10.52 | 12.6 | 25.9 | 38
885 | 5.8 | 20.43943 | 5.122438 | 3.834281 | 65.55513 | 2.113383 | 1.247902 | 1.288157 | 0.2 | 2.2 | 7.094526 | 62.60988 | 11.45332 | 11.65621 | 40.03 | 64 | 31 | 0 | 5 | 10.11 | 14.3 | 25.8 | 34.1
886 | 5.89 | 20.39425 | 5.126041 | 3.827044 | 65.44945 | 2.158333 | 1.179089 | 1.26902 | 0.3 | 3.2 | 7.116304 | 58.43931 | 14.46826 | 11.63421 | 42.64 | 64 | 31 | 0 | 5 | 10.68 | 13.2 | 26 | 33.8
887 | 4.26 | 20.61143 | 5.1201 | 3.79976 | 65.39215 | 2.18713 | 1.269946 | 1.259867 | 0.18 | 1.86 | 7.146672 | 62.08826 | 12.34025 | 11.55127 | 38.36 | 64 | 31 | 0 | 5 | 9.96 | 13.6 | 27.5 | 35.2
888 | 5.31 | 20.46598 | 5.044081 | 3.725628 | 65.29338 | 2.14748 | 1.4483 | 1.2785 | 0.3 | 1.96 | 7.070503 | 63.00151 | 11.23424 | 11.32591 | 38.74 | 64 | 31 | 0 | 5 | 10.94 | 15 | 28.9 | 36.8
889 | 5.89 | 21.32847 | 5.364105 | 3.77948 | 64.01494 | 2.293278 | 1.525571 | 1.259827 | 0.22 | 2.34 | 7.827558 | 47.46918 | 25.42095 | 11.48962 | 43.13 | 64 | 31 | 0 | 5 | 11.32 | 15 | 29.6 | 38.4
890 | 6.74 | 20.31868 | 5.102405 | 3.819226 | 65.17943 | 2.172311 | 1.424632 | 1.283179 | 0.35 | 2.52 | 7.066881 | 60.85223 | 12.43205 | 11.61045 | 40.03 | 64 | 31 | 0 | 5 | 11.34 | 15.2 | 28 | 34.3
891 | 5.67 | 20.49317 | 5.045401 | 4.040341 | 65.26859 | 2.281486 | 1.185971 | 1.226173 | 0.23 | 1.26 | 6.542136 | 65.08408 | 9.742007 | 12.28264 | 38.88 | 64 | 31 | 0 | 5 | 10.48 | 14.6 | 28.5 | 35.5
892 | 6.74 | 20.23594 | 5.06657 | 3.822681 | 65.44066 | 2.174276 | 1.334905 | 1.304566 | 0.31 | 2.1 | 6.966078 | 64.48957 | 9.452009 | 11.62095 | 42.58 | 64 | 31 | 0 | 5 | 10.41 | 15.4 | 29.6 | 37.4
893 | 6.01 | 20.68902 | 5.17974 | 3.942192 | 64.82161 | 2.335374 | 1.28745 | 1.267489 | 0.24 | 1.4 | 7.064008 | 60.44419 | 13.80257 | 11.98426 | 41.19 | 64 | 31 | 0 | 5 | 10.14 | 16.4 | 30.6 | 39.5
894 | 6.8 | 20.40825 | 5.074098 | 3.762357 | 65.32265 | 2.125223 | 1.504943 | 1.240561 | 0.28 | 1.76 | 7.087976 | 64.11923 | 10.22576 | 11.43757 | 46.43 | 64 | 31 | 0 | 5 | 11.57 | 18.3 | 30.7 | 40.4
895 | 6.87 | 20.46721 | 5.106749 | 3.880325 | 65.03063 | 2.332216 | 1.427477 | 1.256582 | 0.25 | 1.54 | 6.975136 | 62.98987 | 11.24652 | 11.79619 | 43.26 | 64 | 31 | 0 | 5 | 10.95 | 19.2 | 30 | 37.6
896 | 6.89 | 20.22133 | 5.001415 | 3.779304 | 65.86053 | 2.01289 | 1.437779 | 1.263191 | 0.21 | 1.12 | 6.866728 | 70.79793 | 4.653569 | 11.48908 | 47.32 | 64 | 31 | 0 | 5 | 10.95 | 17.9 | 27.5 | 38.7
897 | 6.91 | 20.04888 | 4.932905 | 3.817373 | 65.93923 | 2.159425 | 1.309983 | 1.248578 | 0.27 | 1.74 | 6.620839 | 70.31139 | 4.525505 | 11.60481 | 39.36 | 64 | 31 | 0 | 5 | 10.53 | 18.9 | 29 | 40.1
898 | 5.41 | 20.18659 | 5.062048 | 3.809371 | 65.79636 | 2.14598 | 1.283481 | 1.232142 | 0.24 | 1.4 | 6.976591 | 69.21077 | 5.750585 | 11.58049 | 42.17 | 64 | 31 | 0 | 5 | 10.71 | 17.1 | 26.5 | 36.7
899 | 6.56 | 20.46235 | 5.037199 | 3.904335 | 64.97784 | 2.417451 | 1.37562 | 1.304816 | 0.26 | 1.6 | 6.750251 | 63.00073 | 11.22441 | 11.86918 | 43.35 | 64 | 31 | 0 | 5 | 11.78 | 17.3 | 27.3 | 39.6
900 | 5.1 | 20.61686 | 5.131838 | 3.988115 | 64.7447 | 2.396847 | 1.273014 | 1.312796 | 0.27 | 1.73 | 6.859458 | 59.59274 | 14.23747 | 12.12387 | 40.2 | 64 | 31 | 0 | 5 | 10.59 | 18.7 | 29.3 | 40
901 | 3.32 | 19.96712 | 4.981446 | 3.885941 | 65.8853 | 2.08766 | 1.446893 | 1.219524 | 0.26 | 1.6 | 6.633591 | 70.85884 | 3.878074 | 11.81326 | 44.33 | 64 | 31 | 0 | 5 | 10.47 | 15.4 | 27.5 | 37
902 | 3.72 | 20.53844 | 4.979621 | 3.929701 | 64.96505 | 2.289826 | 1.459889 | 1.359896 | 0.24 | 1.38 | 6.554801 | 63.61653 | 10.97845 | 11.94629 | 43.87 | 64 | 31 | 0 | 5 | 11.35 | 14.5 | 27.2 | 37
903 | 3.1 | 20.70093 | 5.095613 | 3.911281 | 64.53117 | 2.318902 | 1.592379 | 1.313713 | 0.27 | 1.68 | 6.89331 | 58.64153 | 15.19595 | 11.8903 | 46.45 | 64 | 31 | 0 | 5 | 10.97 | 14.2 | 29 | 40.8
904 | 2.99 | 20.6121 | 5.190384 | 3.795655 | 64.65564 | 2.381001 | 1.444541 | 1.265218 | 0.33 | 2.28 | 7.33986 | 56.90975 | 16.24678 | 11.53879 | 44.04 | 64 | 31 | 0 | 5 | 11.21 | 13.9 | 27.7 | 39.5
905 | 5.65 | 20.59379 | 5.2633 | 3.855093 | 64.69765 | 2.486834 | 1.268385 | 1.218449 | 0.31 | 2.14 | 7.432639 | 57.21468 | 15.96429 | 11.71948 | 43.43 | 64 | 31 | 0 | 5 | 11.44 | 13.1 | 27.5 | 39.1
906 | 3.1 | 20.05272 | 5.005518 | 3.738815 | 65.70508 | 2.359744 | 1.368856 | 1.246272 | 0.26 | 1.57 | 6.946024 | 69.64555 | 5.038554 | 11.366 | 41.84 | 64 | 31 | 0 | 5 | 11.65 | 16.1 | 31.3 | 40.5
907 | 4.31 | 19.94752 | 5.010075 | 3.752402 | 65.90414 | 1.938054 | 1.422614 | 1.237056 | 0.39 | 2.9 | 6.93514 | 65.79203 | 7.642193 | 11.4073 | 42.11 | 64 | 31 | 0 | 5 | 10.74 | 13.6 | 27 | 37.5
908 | 5.92 | 20.40708 | 5.08669 | 3.870308 | 64.96086 | 2.332237 | 1.447596 | 1.276699 | 0.31 | 2.1 | 6.938909 | 61.03279 | 12.54959 | 11.76574 | 43.73 | 64 | 31 | 0 | 5 | 10.69 | 14.1 | 25.5 | 38.2
909 | 5.36 | 20.46419 | 5.055859 | 3.751768 | 65.28478 | 2.287174 | 1.404405 | 1.193744 | 0.28 | 1.76 | 7.057537 | 63.67761 | 10.71931 | 11.40538 | 38.43 | 64 | 31 | 0 | 5 | 11.23 | 13.4 | 25.1 | 37.6
910 | 6.55 | 20.43769 | 5.023507 | 3.719619 | 65.29549 | 2.233793 | 1.475718 | 1.313996 | 0.25 | 1.54 | 7.026138 | 65.08137 | 9.584818 | 11.30764 | 43.83 | 64 | 31 | 0 | 5 | 10.85 | 13.5 | 26.3 | 38.5
911 | 6.86 | 20.19811 | 4.902354 | 3.816325 | 65.53727 | 2.232956 | 1.51232 | 1.319474 | 0.24 | 1.4 | 6.541649 | 69.13192 | 5.843094 | 11.60163 | 39.94 | 64 | 31 | 0 | 5 | 10.35 | 15.2 | 27.1 | 39.9
912 | 6.91 | 21.14074 | 5.359207 | 3.69124 | 64.21179 | 2.339102 | 1.401487 | 1.243573 | 0.31 | 2.06 | 7.963703 | 50.99582 | 22.22308 | 11.22137 | 41.85 | 64 | 31 | 0 | 5 | 10.56 | 12.9 | 24.3 | 36.4
913 | 6.88 | 20.82494 | 5.087853 | 3.657209 | 65.08422 | 2.226566 | 1.400419 | 1.25937 | 0.23 | 1.26 | 7.302127 | 62.07489 | 12.9631 | 11.11792 | 39.71 | 64 | 31 | 0 | 5 | 11.14 | 12.8 | 25.1 | 37.5
914 | 6.85 | 20.70484 | 5.238574 | 3.861577 | 64.79866 | 2.265059 | 1.426888 | 1.227323 | 0.24 | 1.43 | 7.356155 | 59.82841 | 14.31227 | 11.73919 | 40.51 | 64 | 31 | 0 | 5 | 10.09 | 12.5 | 24.2 | 36.6
915 | 6.89 | 20.66288 | 5.143337 | 3.780403 | 64.63494 | 2.427416 | 1.39278 | 1.303244 | 0.33 | 2.28 | 7.240963 | 56.77746 | 16.49227 | 11.49242 | 39.56 | 64 | 31 | 0 | 5 | 11.18 | 12.5 | 24.4 | 36.6
916 | 6.71 | 20.73245 | 5.183113 | 3.899867 | 64.87413 | 2.245682 | 1.373475 | 1.213069 | 0.24 | 1.7 | 7.144476 | 59.14474 | 14.90701 | 11.85559 | 41.98 | 64 | 31 | 0 | 5 | 10.74 | 12.7 | 23.1 | 36
917 | 6.23 | 20.4126 | 5.050643 | 3.830488 | 65.01828 | 2.470315 | 1.360173 | 1.320168 | 0.27 | 1.68 | 6.91068 | 63.23312 | 10.90639 | 11.64468 | 41.76 | 64 | 31 | 0 | 5 | 10.5 | 14.9 | 27.4 | 39.8
918 | 5.52 | 20.46166 | 5.040262 | 3.938018 | 64.91216 | 2.394876 | 1.483019 | 1.172387 | 0.3 | 1.96 | 6.701444 | 61.20476 | 12.57658 | 11.97157 | 40.9 | 64 | 31 | 0 | 5 | 9.22 | 14.9 | 25.8 | 37.4
919 | 6.5 | 20.36704 | 4.994179 | 3.763149 | 65.06445 | 2.311935 | 1.54129 | 1.281072 | 0.34 | 2.38 | 6.874853 | 61.39398 | 12.16235 | 11.43997 | 38.27 | 64 | 31 | 0 | 5 | 11.04 | 15.1 | 26.1 | 37.3
920 | 6.71 | 20.97961 | 5.344237 | 3.874075 | 64.19044 | 2.413847 | 1.460228 | 1.261558 | 0.24 | 1.36 | 7.615041 | 54.8217 | 18.87591 | 11.77719 | 39.39 | 64 | 31 | 0 | 5 | 10.61 | 14.3 | 26 | 37.7
921 | 6.88 | 20.68771 | 5.264327 | 3.865834 | 64.76021 | 2.317503 | 1.358536 | 1.248654 | 0.25 | 1.54 | 7.417207 | 59.17527 | 14.75556 | 11.75214 | 41.21 | 64 | 31 | 0 | 5 | 10.7 | 13.5 | 25.6 | 38
922 | 4.67 | 20.90857 | 5.389321 | 3.852366 | 64.54211 | 2.23557 | 1.367291 | 1.247528 | 0.23 | 1.26 | 7.771201 | 56.92794 | 17.08393 | 11.71119 | 40.91 | 64 | 31 | 0 | 5 | 11.05 | 14.2 | 26 | 37.9
923 | 6.18 | 20.66986 | 4.869391 | 3.857439 | 64.7649 | 2.524869 | 1.462821 | 1.372647 | 0.24 | 1.4 | 6.384814 | 62.56575 | 12.14793 | 11.72662 | 42.13 | 64 | 31 | 0 | 5 | 10.72 | 14.6 | 27.3 | 39.4
924 | 6.7 | 20.10612 | 5.080303 | 3.738529 | 65.90054 | 1.997297 | 1.413471 | 1.280318 | 0.24 | 1.42 | 7.144688 | 70.14358 | 4.816303 | 11.36513 | 40.5 | 64 | 31 | 0 | 5 | 10.24 | 15.1 | 26.6 | 39.6
925 | 6.36 | 20.59634 | 5.244346 | 3.800396 | 64.9577 | 2.065651 | 1.464005 | 1.313593 | 0.28 | 1.79 | 7.474848 | 59.88375 | 13.95916 | 11.5532 | 41.76 | 64 | 31 | 0 | 5 | 10.35 | 14 | 26.2 | 37.3
926 | 5.77 | 20.60086 | 5.212749 | 3.832021 | 64.97426 | 2.391261 | 1.27067 | 1.200633 | 0.26 | 1.62 | 7.33767 | 60.77583 | 13.29951 | 11.64934 | 41.42 | 64 | 31 | 0 | 5 | 10.83 | 14.2 | 25.5 | 37
927 | 6.43 | 20.16166 | 5.177465 | 3.624226 | 65.24622 | 2.578581 | 1.411113 | 1.299442 | 0.25 | 1.51 | 7.595342 | 66.20258 | 7.947219 | 11.01765 | 42.99 | 64 | 31 | 0 | 5 | 10.89 | 14.2 | 25.6 | 37.1
928 | 6.43 | 20.02643 | 5.139435 | 3.627236 | 65.67851 | 2.258082 | 1.389589 | 1.277196 | 0.3 | 1.96 | 7.489475 | 67.40953 | 6.649063 | 11.0268 | 44.41 | 64 | 28 | 3 | 5 | 10.72 | 14.2 | 25.9 | 38.2
929 | 6.89 | 20.55892 | 5.298792 | 3.807575 | 64.72877 | 2.485362 | 1.322213 | 1.30233 | 0.25 | 1.54 | 7.606998 | 59.87783 | 13.85621 | 11.57503 | 42.42 | 64 | 28 | 3 | 5 | 9.38 | 12.5 | 23.1 | 36.1
930 | 5.7 | 20.3855 | 5.116519 | 3.857533 | 65.26584 | 2.225887 | 1.379849 | 1.329489 | 0.22 | 1.2 | 7.039545 | 65.91886 | 8.803573 | 11.7269 | 46.05 | 64 | 28 | 3 | 5 | 10.37 | 15.3 | 27.1 | 39
931 | 6.85 | 21.02993 | 5.357057 | 3.574691 | 64.26477 | 2.330021 | 1.623049 | 1.224755 | 0.3 | 2.04 | 8.154975 | 52.31609 | 20.90958 | 10.86706 | 43.57 | 64 | 28 | 3 | 5 | 10.11 | 15.8 | 27.6 | 38.9
932 | 6.71 | 20.36799 | 5.19991 | 3.874837 | 65.16953 | 2.298802 | 1.355189 | 1.315035 | 0.21 | 1.09 | 7.231288 | 65.52257 | 9.052109 | 11.7795 | 45.32 | 64 | 31 | 0 | 5 | 11.51 | 12.8 | 24.4 | 35.8
933 | 6.83 | 20.66286 | 5.23805 | 3.691578 | 64.89195 | 2.284787 | 1.446699 | 1.307018 | 0.24 | 1.4 | 7.642065 | 60.89587 | 13.38692 | 11.2224 | 46.22 | 64 | 31 | 0 | 5 | 10.3 | 15.6 | 26.6 | 36.6
934 | 6.33 | 20.49583 | 5.128986 | 3.540006 | 65.28898 | 2.182333 | 1.36773 | 1.337559 | 0.33 | 2.32 | 7.609203 | 60.98643 | 12.83927 | 10.76162 | 43.7 | 64 | 31 | 0 | 5 | 11.41 | 13.9 | 25.3 | 35.7
935 | 6.43 | 20.36808 | 5.134894 | 3.75281 | 65.43207 | 2.168963 | 1.40226 | 1.281201 | 0.23 | 1.29 | 7.265219 | 66.38783 | 8.399958 | 11.40854 | 44.95 | 64 | 31 | 0 | 5 | 10.51 | 15.8 | 25.5 | 35.8
936 | 6.83 | 20.18709 | 5.105367 | 3.597195 | 65.64626 | 2.129784 | 1.477601 | 1.294175 | 0.28 | 1.76 | 7.449964 | 67.14313 | 7.311033 | 10.93547 | 43.5 | 64 | 31 | 0 | 5 | 11.83 | 14.5 | 24.2 | 34.9
937 | 6.91 | 20.63895 | 5.157243 | 3.571166 | 64.86954 | 2.334226 | 1.396546 | 1.336694 | 0.35 | 2.49 | 7.631423 | 57.26528 | 16.05576 | 10.85635 | 42.35 | 64 | 31 | 0 | 5 | 11.8 | 13.6 | 24 | 35
938 | 6.75 | 20.53264 | 5.098036 | 3.753278 | 65.27092 | 2.217846 | 1.284544 | 1.284544 | 0.28 | 1.76 | 7.166755 | 62.81537 | 11.56589 | 11.40997 | 43.72 | 64 | 31 | 0 | 5 | 10.46 | 13.7 | 23.5 | 34.8
939 | 6.33 | 20.74694 | 5.236511 | 3.74321 | 64.76947 | 2.299685 | 1.383793 | 1.30415 | 0.26 | 1.6 | 7.550731 | 58.88088 | 15.14753 | 11.37936 | 42.89 | 64 | 31 | 0 | 5 | 10.19 | 12.6 | 23.9 | 35
940 | 6.89 | 20.45203 | 5.151336 | 3.556875 | 65.39335 | 2.095285 | 1.400264 | 1.226509 | 0.36 | 2.55 | 7.639922 | 60.63369 | 12.97953 | 10.8129 | 44.99 | 64 | 31 | 0 | 5 | 11.6 | 12.8 | 23.7 | 36.6
941 | 6.87 | 20.0159 | 5.075315 | 3.740242 | 65.7345 | 2.211533 | 1.355456 | 1.304499 | 0.28 | 1.82 | 7.128575 | 68.55651 | 5.754026 | 11.37034 | 43.57 | 64 | 31 | 0 | 5 | 10.77 | 12.8 | 23.8 | 34.4
942 | 6.76 | 20.88872 | 5.323414 | 3.74318 | 64.34516 | 2.399981 | 1.323446 | 1.303693 | 0.34 | 2.38 | 7.781074 | 52.31784 | 20.50298 | 11.37927 | 39.32 | 64 | 31 | 0 | 5 | 9.48 | 12.7 | 23.7 | 35.5
943 | 6.91 | 21.04095 | 5.373627 | 3.776328 | 64.25674 | 2.336788 | 1.331082 | 1.271923 | 0.31 | 2.12 | 7.858116 | 51.47438 | 21.57585 | 11.48004 | 42.2 | 64 | 31 | 0 | 5 | 10.35 | 14.2 | 27.2 | 39
944 | 6.87 | 20.46696 | 5.153979 | 3.694182 | 65.25395 | 2.234384 | 1.211533 | 1.271116 | 0.36 | 2.55 | 7.414878 | 59.73876 | 13.69715 | 11.23031 | 40.31 | 64 | 31 | 0 | 5 | 10.63 | 14 | 26.5 | 37.6
945 | 6.58 | 20.76278 | 5.252756 | 3.703739 | 65.01899 | 2.2143 | 1.201481 | 1.211411 | 0.32 | 2.24 | 7.660484 | 57.11846 | 16.52187 | 11.25937 | 42.21 | 64 | 31 | 0 | 5 | 10.88 | 13.9 | 24 | 35.5
946 | 6.8 | 20.16565 | 5.104844 | 3.755054 | 65.91642 | 2.050056 | 1.238153 | 1.268599 | 0.25 | 1.45 | 7.181794 | 69.44508 | 5.51384 | 11.41536 | 40.91 | 64 | 31 | 0 | 5 | 11.22 | 13.9 | 25 | 36.6
947 | 5.38 | 20.47103 | 5.125266 | 3.84395 | 65.2971 | 2.282345 | 1.261296 | 1.221255 | 0.25 | 1.54 | 7.085681 | 63.97288 | 10.51632 | 11.68561 | 42.46 | 64 | 31 | 0 | 5 | 11.21 | 16 | 27.1 | 38.7
948 | 4.89 | 20.63437 | 5.25329 | 3.728141 | 65.13282 | 2.183056 | 1.256005 | 1.256005 | 0.28 | 1.76 | 7.62066 | 60.47286 | 13.62409 | 11.33355 | 43.03 | 64 | 31 | 0 | 5 | 11.43 | 16.3 | 26.4 | 36.9
949 | 6.89 | 20.63327 | 5.100919 | 3.723372 | 65.09412 | 2.335842 | 1.367565 | 1.267743 | 0.24 | 1.37 | 7.224938 | 62.94172 | 11.75942 | 11.31905 | 41.41 | 64 | 31 | 0 | 5 | 10.38 | 13.9 | 26.4 | 38.5
950 | 6.26 | 20.71562 | 5.193887 | 3.895415 | 65.1633 | 2.087543 | 1.188601 | 1.238542 | 0.26 | 1.59 | 7.180548 | 60.83128 | 13.58703 | 11.84206 | 41.48 | 64 | 31 | 0 | 5 | 11.62 | 14.6 | 25.9 | 36
951 | 6.45 | 20.24658 | 5.127513 | 3.73923375 | 65.61393 | 2.138153 | 1.307212 | 1.24641125 | 0.29 | 1.9 | 7.268604 | 65.63766 | 8.616899 | 11.3672706 | 43.96 | 64 | 31 | 0 | 5 | 10.97 | 15.8 | 25.8 | 36.4
952 | 6.88 | 20.2742 | 5.132194 | 3.747316 | 65.82243 | 1.98567 | 1.293231 | 1.283049 | 0.23 | 1.26 | 7.26735 | 68.83812 | 6.28302 | 11.39184 | 43.53 | 64 | 31 | 0 | 5 | 10.2 | 16.5 | 26.4 | 37.9
953 | 5.51 | 20.43999 | 5.208218 | 3.938904 | 65.10776 | 2.498333 | 1.218945 | 1.148427 | 0.22 | 1.2 | 7.14503 | 64.12881 | 10.30964 | 11.97427 | 45.72 | 64 | 31 | 0 | 5 | 10.29 | 13.8 | 23.9 | 35.7
954 | 6.77 | 20.36511 | 5.151649 | 3.813427 | 65.23074 | 2.334341 | 1.318098 | 1.247665 | 0.27 | 1.68 | 7.207177 | 63.80438 | 10.33936 | 11.59282 | 42.49 | 64 | 31 | 0 | 5 | 10.89 | 14.8 | 24.7 | 35.6
955 | 3.45 | 20.92565 | 5.313502 | 3.761243 | 64.53816 | 2.437843 | 1.31345 | 1.194045 | 0.26 | 1.59 | 7.72428 | 56.07877 | 17.77321 | 11.43418 | 43.23 | 64 | 31 | 0 | 5 | 10.99 | 15.1 | 25.3 | 36.6
956 | 6.17 | 20.244 | 5.217315 | 3.843798 | 65.75457 | 2.152527 | 1.066013 | 1.117264 | 0.3 | 1.96 | 7.329867 | 65.2325 | 8.914988 | 11.68515 | 41.63 | 64 | 31 | 0 | 5 | 11.31 | 16.7 | 26.7 | 38.4
957 | 3.27 | 20.14126 | 5.058121 | 3.760647 | 65.54271 | 2.270579 | 1.33802 | 1.30761 | 0.29 | 1.87 | 7.048527 | 66.70608 | 7.509022 | 11.43237 | 40.98 | 64 | 31 | 0 | 5 | 10.92 | 15.6 | 26.2 | 37.8
958 | 3.25 | 20.38183 | 5.143552 | 3.796913 | 65.59041 | 2.257898 | 1.174512 | 1.154262 | 0.25 | 1.51 | 7.213629 | 65.9111 | 8.798878 | 11.54262 | 41.47 | 64 | 31 | 0 | 5 | 10.67 | 16 | 27.2 | 39.8
959 | 3.01 | 20.52498966 | 5.15618059 | 4.04914762 | 64.6267896 | 2.58307693 | 1.28655183 | 1.23668548 | 0.27 | 1.65 | 6.820819 | 59.8858 | 13.75283 | 12.30941 | 44.43 | 64 | 31 | 0 | 5 | 10.25 | 17.1 | 28.1 | 39.9
960 | 3.66 | 20.67754 | 5.243871 | 3.734272 | 64.60488 | 2.552414 | 1.320899 | 1.231515 | 0.32 | 2.21 | 7.585338 | 56.21909 | 16.95533 | 11.35219 | 45.5 | 64 | 31 | 0 | 5 | 10.28 | 16.8 | 27.3 | 38
961 | 5.62 | 20.97517 | 5.241333 | 3.844955 | 64.17437 | 2.900925 | 1.229206 | 1.140703 | 0.25 | 1.54 | 7.391558 | 54.79058 | 18.88663 | 11.68866 | 42.37 | 64 | 31 | 0 | 5 | 11.03 | 16.2 | 26.3 | 37
962 | 3.16 | 20.73117 | 5.18777 | 3.69417 | 64.68283 | 2.489333 | 1.413941 | 1.284496 | 0.26 | 1.62 | 7.504443 | 58.96438 | 15.0393 | 11.23028 | 46.23 | 64 | 31 | 0 | 5 | 10.87 | 16.1 | 27 | 38.9
963 | 3.05 | 20.43439 | 5.1212 | 3.740089 | 65.41627 | 2.187599 | 1.310543 | 1.290381 | 0.25 | 1.45 | 7.250429 | 65.27854 | 9.426691 | 11.36987 | 45.57 | 64 | 31 | 0 | 5 | 11 | 18.3 | 29.1 | 40.3
964 | 3.48 | 21.13685 | 5.598516 | 3.604658 | 63.99987 | 2.40638 | 1.335786 | 1.247389 | 0.34 | 2.38 | 8.744194 | 47.37612 | 24.94117 | 10.95816 | 41.53 | 64 | 31 | 0 | 5 | 10.84 | 18 | 28.9 | 39.9
965 | 3.24 | 20.98493 | 5.231428 | 3.711353 | 64.46501 | 2.734161 | 1.135121 | 1.223957 | 0.26 | 1.62 | 7.591098 | 55.83125 | 18.13 | 11.28251 | 44.79 | 64 | 31 | 0 | 5 | 10.34 | 19.1 | 31.3 | 40.8
966 | 3.06 | 20.7847 | 5.273878 | 3.729815 | 64.81055 | 2.255937 | 1.433773 | 1.213193 | 0.25 | 1.54 | 7.67239 | 58.77336 | 15.33696 | 11.33864 | 43.43 | 64 | 31 | 0 | 5 | 10.61 | 17.4 | 29.5 | 40.5
967 | 5.7 | 20.52492 | 5.227283 | 3.740995 | 64.94166 | 2.325484 | 1.455955 | 1.223407 | 0.28 | 1.82 | 7.530017 | 60.43878 | 13.33568 | 11.37263 | 41.04 | 64 | 31 | 0 | 5 | 11.12 | 17 | 27.9 | 39.4
968 | 6.76 | 20.75299 | 5.258631 | 3.73031 | 64.93354 | 2.191934 | 1.337281 | 1.216624 | 0.29 | 1.88 | 7.631149 | 58.23282 | 15.65354 | 11.34014 | 43.18 | 64 | 31 | 0 | 5 | 10.5 | 14.3 | 24.6 | 35.3
969 | 5.96 | 20.92691 | 5.209401 | 3.730924 | 64.44773 | 2.321905 | 1.557859 | 1.230411 | 0.29 | 1.88 | 7.499652 | 55.26378 | 18.39134 | 11.34201 | 41.98 | 64 | 31 | 0 | 5 | 10.02 | 15.2 | 26.7 | 38.2
970 | 4.8 | 20.67929 | 5.164884 | 3.79219 | 64.38823 | 2.58738 | 1.4912 | 1.303565 | 0.3 | 1.96 | 7.278141 | 56.78946 | 16.5303 | 11.52826 | 43.13 | 64 | 31 | 0 | 5 | 10.55 | 14.8 | 23.4 | 35.6
971 | 5.76 | 20.56666 | 5.103914 | 3.765018 | 65.20326 | 2.154315 | 1.419432 | 1.248295 | 0.27 | 1.73 | 7.162493 | 62.34727 | 12.01647 | 11.44565 | 43.91 | 64 | 31 | 0 | 5 | 11.96 | 15.5 | 25.4 | 36
972 | 5.63 | 20.79276 | 5.273381 | 3.739489 | 64.89467 | 2.15547 | 1.323358 | 1.223104 | 0.3 | 1.99 | 7.654724 | 57.21243 | 16.53706 | 11.36805 | 44.85 | 64 | 31 | 0 | 5 | 10.21 | 14.9 | 25.3 | 36.6
973 | 4.34 | 20.90978 | 5.180661 | 3.673739 | 64.49234 | 2.521386 | 1.359185 | 1.309939 | 0.28 | 1.82 | 7.520133 | 56.0946 | 17.71573 | 11.16817 | 45.69 | 64 | 31 | 0 | 5 | 9.86 | 15.8 | 26.6 | 38.8
974 | 6.4 | 20.33331 | 5.123591 | 3.734484 | 65.2377 | 2.43597 | 1.238117 | 1.217985 | 0.34 | 2.38 | 7.266238 | 61.52688 | 11.96532 | 11.35283 | 44.01 | 64 | 31 | 0 | 5 | 9.62 | 15.1 | 24.7 | 35.8
975 | 5.98 | 20.51148 | 5.263015 | 3.671871 | 65.33891 | 2.101126 | 1.366752 | 1.244356 | 0.25 | 1.54 | 7.741528 | 63.15606 | 11.24828 | 11.16249 | 42.81 | 64 | 31 | 0 | 5 | 10.17 | 16.1 | 26.8 | 39.2
976 | 5.82 | 20.74673 | 5.234312 | 3.700117 | 64.97767 | 2.256169 | 1.323619 | 1.223345 | 0.27 | 1.68 | 7.617729 | 59.48063 | 14.69471 | 11.24836 | 39.81 | 64 | 31 | 0 | 5 | 10.14 | 15.6 | 26.9 | 39.3
977 | 5.8 | 20.83613 | 5.131212 | 3.514528 | 65.13927 | 2.078593 | 1.516268 | 1.305396 | 0.24 | 1.4 | 7.658157 | 61.55672 | 13.38594 | 10.68417 | 42.66 | 64 | 31 | 0 | 5 | 10.16 | 17 | 28.1 | 40.7
978 | 6.01 | 20.75069 | 5.207625 | 3.651323 | 64.83593 | 2.264619 | 1.436586 | 1.23706 | 0.31 | 2.07 | 7.62947 | 57.53546 | 16.17275 | 11.10002 | 42.67 | 64 | 31 | 0 | 5 | 9.86 | 16.4 | 27.1 | 39.1
979 | 3.9 | 20.85441 | 5.236 | 3.683118 | 65.01201 | 2.189962 | 1.204479 | 1.224388 | 0.3 | 1.96 | 7.650931 | 57.67537 | 16.36493 | 11.19668 | 38.81 | 64 | 31 | 0 | 5 | 9.85 | 15.6 | 25.5 | 36.7
980 | 5.76 | 20.83223 | 5.208057 | 3.77859 | 65.25566 | 2.089221 | 1.09959 | 1.17956 | 0.28 | 1.82 | 7.415534 | 59.45666 | 14.95818 | 11.48691 | 42.74 | 64 | 31 | 0 | 5 | 10.13 | 15.1 | 27.1 | 40.2
981 | 6.11 | 21.27578 | 5.219896 | 3.694537 | 64.86736 | 2.169179 | 1.079637 | 1.158876 | 0.27 | 1.68 | 7.588956 | 55.11573 | 19.50423 | 11.23139 | 42.83 | 64 | 31 | 0 | 5 | 10.11 | 17.5 | 28.7 | 40.2
982 | 4.85 | 20.72168 | 5.18042 | 3.594167 | 65.13675 | 2.289023 | 1.285065 | 1.194709 | 0.3 | 1.99 | 7.65397 | 59.57043 | 14.55511 | 10.92627 | 42.26 | 64 | 31 | 0 | 5 | 9.99 | 17.8 | 28 | 40.4
983 | 6.27 | 20.84351 | 5.245916 | 3.714189 | 65.03334 | 2.212495 | 1.231389 | 1.221377 | 0.25 | 1.54 | 7.624699 | 59.44341 | 15.00054 | 11.29113 | 45.39 | 64 | 31 | 0 | 5 | 10.23 | 16.4 | 27 | 39.2
984 | 6.67 | 20.82507 | 5.121409 | 3.564021 | 64.66153 | 2.316115 | 1.757053 | 1.217957 | 0.27 | 1.68 | 7.548537 | 58.55191 | 15.6198 | 10.83463 | 44.14 | 64 | 31 | 0 | 5 | 10.55 | 17.7 | 28.6 | 40.4
985 | 6.44 | 20.79184 | 5.260707 | 3.714621 | 65.11631 | 2.08822 | 1.335256 | 1.174623 | 0.26 | 1.52 | 7.663163 | 60.15513 | 14.31561 | 11.29245 | 44.91 | 64 | 31 | 0 | 5 | 10.8 | 16.7 | 26.7 | 39.6
986 | 3.45 | 20.66404 | 5.133361 | 3.696823 | 65.18665 | 2.119646 | 1.285852 | 1.215532 | 0.35 | 2.5 | 7.355774 | 58.30534 | 15.34356 | 11.23834 | 44.96 | 64 | 31 | 0 | 5 | 10.5 | 18.8 | 30.5 | 40.5
987 | 5.13 | 20.34139 | 5.118753 | 3.597517 | 65.98875 | 2.004331 | 1.233434 | 1.130648 | 0.29 | 1.86 | 7.484892 | 66.86695 | 7.962107 | 10.93645 | 44.23 | 64 | 31 | 0 | 5 | 11.33 | 15.1 | 26.3 | 40.7
988 | 5.47 | 20.62385 | 5.166072 | 3.588954 | 65.57171 | 2.021946 | 1.294045 | 1.213168 | 0.26 | 1.58 | 7.624759 | 63.8568 | 11.04243 | 10.91042 | 41.4 | 64 | 31 | 0 | 5 | 11.06 | 15 | 25.6 | 36.2
989 | 4.29 | 20.41466 | 5.075692 | 3.59062 | 65.76022 | 2.085204 | 1.220607 | 1.230779 | 0.31 | 2.1 | 7.382436 | 64.70246 | 9.804413 | 10.91548 | 44.21 | 64 | 31 | 0 | 5 | 10.1 | 16.6 | 27.6 | 40.4
990 | 4.34 | 20.7802 | 5.210079 | 3.586939 | 65.2863 | 2.023915 | 1.282481 | 1.252423 | 0.29 | 1.86 | 7.744783 | 60.07446 | 14.34303 | 10.90429 | 44.64 | 64 | 31 | 0 | 5 | 10.08 | 16.7 | 27.9 | 40.2
991 | 4.1 | 20.91319 | 5.273326 | 3.482197 | 65.11107 | 2.091319 | 1.310827 | 1.240783 | 0.29 | 1.89 | 8.089403 | 57.95321 | 16.32414 | 10.58588 | 42.51 | 64 | 31 | 0 | 5 | 10.39 | 15.3 | 25.3 | 37.2
992 | 2.99 | 20.37577 | 5.116831 | 3.702836 | 65.86775 | 1.922626 | 1.281751 | 1.210543 | 0.26 | 1.61 | 7.301809 | 66.99305 | 7.965703 | 11.25662 | 42.6 | 64 | 31 | 0 | 5 | 11.14 | 16.1 | 26.5 | 39
993 | 6.97 | 21.26059 | 5.317614 | 3.344473 | 64.84727 | 2.209917 | 1.104959 | 1.203616 | 0.36 | 2.59 | 8.439517 | 51.28963 | 22.34552 | 10.1672 | 42.96 | 64 | 31 | 0 | 5 | 10.76 | 16.5 | 26.6 | 38.8
994 | 4.86 | 21.18836 | 5.348997 | 3.460534 | 64.46481 | 2.224629 | 1.374326 | 1.245792 | 0.35 | 2.52 | 8.32654 | 50.19004 | 22.9673 | 10.52002 | 39.03 | 64 | 31 | 0 | 5 | 9.94 | 14.7 | 26.8 | 38.9
995 | 2.77 | 20.95392 | 5.12788 | 3.539243 | 65.17435 | 2.171808 | 1.297052 | 1.256833 | 0.24 | 1.4 | 7.607562 | 60.7913 | 14.30113 | 10.7593 | 38.99 | 64 | 31 | 0 | 5 | 9.75 | 13.5 | 24.6 | 36.6
996 | 3.29 | 21.11874 | 5.339795 | 3.316083 | 64.95915 | 2.113877 | 1.352481 | 1.222242 | 0.29 | 1.88 | 8.546276 | 55.60433 | 18.68511 | 10.08089 | 38.04 | 64 | 31 | 0 | 5 | 8.55 | 14.3 | 24.8 | 36.6
997 | 3.26 | 20.31262 | 5.106295 | 3.704366 | 65.71669 | 1.964747 | 1.524725 | 1.207501 | 0.23 | 1.32 | 7.271303 | 68.10708 | 6.944469 | 11.26127 | 38.81 | 64 | 31 | 0 | 5 | 8.67 | 13.1 | 24.9 | 36.4
998 | 5.24 | 20.69269 | 5.160498 | 3.447091 | 65.3528 | 2.118947 | 1.480222 | 1.226759 | 0.26 | 1.64 | 7.849737 | 62.43877 | 12.30918 | 10.47916 | 38.84 | 64 | 31 | 0 | 5 | 10.24 | 15 | 26.6 | 39.6
999 | 4.81 | 20.97463 | 5.30128 | 3.477399 | 64.74777 | 2.264819 | 1.553305 | 1.222602 | 0.23 | 1.32 | 8.171588 | 58.14656 | 16.35469 | 10.57129 | 45.16 | 64 | 31 | 0 | 5 | 10.43 | 13.9 | 26 | 38.8
1000 | 6.17 | 20.83117 | 5.230469 | 3.668383 | 65.0634 | 2.086141 | 1.471384 | 1.229513 | 0.21 | 1.09 | 7.661175 | 61.6603 | 13.2936 | 11.15188 | 38.75 | 64 | 31 | 0 | 5 | 10.39 | 12.9 | 22.4 | 34.2
1001 | 5.25 | 20.84926 | 5.250104 | 3.567249 | 65.29879 | 2.136319 | 1.259622 | 1.19916 | 0.22 | 1.2 | 7.884124 | 62.04585 | 13.0548 | 10.84444 | 40.19 | 64 | 31 | 0 | 5 | 10.38 | 13.3 | 24.4 | 36
1002 | 5.63 | 21.46372 | 5.165911 | 3.457111 | 64.10471 | 2.419977 | 1.540884 | 1.313702 | 0.27 | 1.73 | 7.847147 | 51.08221 | 23.08488 | 10.50962 | 38.36 | 64 | 31 | 0 | 5 | 11.09 | 12.9 | 24 | 37.5
1003 | 4.83 | 21.199 | 5.240203 | 3.523243 | 64.49023 | 2.411684 | 1.468845 | 1.230654 | 0.22 | 1.15 | 7.932258 | 56.42989 | 18.293 | 10.71066 | 44.5 | 64 | 31 | 0 | 5 | 11.47 | 13.4 | 25.8 | 41.5
1004 | 5.06 | 21.31428 | 5.503032 | 3.519149 | 63.82321 | 2.442469 | 1.664867 | 1.256127 | 0.24 | 2.35 | 8.635673 | 46.19468 | 26.3412 | 10.69821 | 41.02 | 64 | 31 | 0 | 5 | 11.11 | 14.8 | 26.2 | 40.5
1005 | 5.08 | 21.52955 | 5.250154 | 3.369502 | 64.29479 | 2.674052 | 1.253768 | 1.214588 | 0.21 | 1.66 | 8.21845 | 51.19962 | 23.18529 | 10.24328 | 45.52 | 64 | 31 | 0 | 5 | 10.06 | 13.3 | 24.8 | 39.9
1006 | 5.22 | 21.4262 | 5.361468 | 3.512007 | 64.27859 | 2.410201 | 1.377258 | 1.239532 | 0.2 | 1.94 | 8.272597 | 49.82773 | 23.92307 | 10.6765 | 41.12 | 64 | 31 | 0 | 5 | 10.13 | 13.5 | 24.2 | 38.3
1007 | 5.83 | 21.32386 | 5.330965 | 3.438373 | 64.38775 | 2.42767 | 1.407058 | 1.268334 | 0.21 | 1.55 | 8.316207 | 52.94736 | 21.27717 | 10.45266 | 42.95 | 64 | 31 | 0 | 5 | 11.21 | 13.7 | 24.3 | 38.5
1008 | 5.5 | 20.67544 | 5.161329 | 3.594855 | 65.15926 | 2.209129 | 1.456017 | 1.285311 | 0.23 | 1.48 | 7.602215 | 62.2165 | 12.42727 | 10.92836 | 43.37 | 64 | 31 | 0 | 5 | 11.34 | 12.8 | 24.3 | 38.2
1009 | 4.34 | 21.27972 | 5.046732 | 3.556555 | 64.56439 | 2.414086 | 1.450439 | 1.231879 | 0.23 | 1.99 | 7.363261 | 53.95196 | 20.39303 | 10.81193 | 43.96 | 64 | 31 | 0 | 5 | 9.94 | 12.8 | 23 | 37
1010 | 3.96 | 21.09233 | 5.134316 | 3.469133 | 64.76375 | 2.398657 | 1.466947 | 1.298447 | 0.19 | 1.65 | 7.743104 | 57.10782 | 17.47568 | 10.54616 | 40.62 | 64 | 31 | 0 | 5 | 9.34 | 13.3 | 23.9 | 37.7
1011 | 5.51 | 21.36987 | 5.372202 | 3.439399 | 64.39704 | 2.448218 | 1.318271 | 1.199329 | 0.23 | 1.2 | 8.423752 | 53.78144 | 20.78031 | 10.45577 | 45.45 | 64 | 31 | 0 | 5 | 10.5 | 13.4 | 24.2 | 38.4
1012 | 5.87 | 21.14878 | 5.168159 | 3.55125 | 64.78551 | 2.231931 | 1.438355 | 1.259801 | 0.21 | 1.26 | 7.694011 | 58.00975 | 16.95766 | 10.7958 | 38.12 | 64 | 31 | 0 | 5 | 10.76 | 12.9 | 25.4 | 40
1013 | 6.05 | 21.36145 | 5.177335 | 3.507545 | 64.41039 | 2.588667 | 1.343736 | 1.235051 | 0.19 | 1.15 | 7.792185 | 55.31532 | 19.5996 | 10.66294 | 44.07 | 64 | 31 | 0 | 5 | 10.93 | 14 | 25.9 | 39.1
1014 | 4.14 | 20.7653 | 5.178658 | 3.445682 | 65.24501 | 2.280231 | 1.41881 | 1.165451 | 0.25 | 1.65 | 7.90024 | 61.28747 | 13.38567 | 10.47487 | 44.28 | 64 | 31 | 0 | 5 | 10.19 | 13.3 | 25 | 38.1
1015 | 3.94 | 20.86379 | 5.15056 | 3.55107 | 65.13648 | 2.26343 | 1.388236875 | 1.227281875 | 0.21 | 1.82 | 7.647676 | 59.44345 | 15.05872 | 10.79525185 | 43.39 | 64 | 31 | 0 | 5 | 10.79 | 14.4 | 25.9 | 40
1016 | 4.01 | 20.59546 | 5.176945 | 3.614671 | 65.48273 | 2.164718 | 1.378476 | 1.20489 | 0.19 | 1.34 | 7.610109 | 64.57739 | 10.41761 | 10.9886 | 46.35 | 64 | 31 | 0 | 5 | 10.39 | 15.1 | 27 | 37.2
1017 | 4.05 | 21.03948 | 5.269948 | 3.456199 | 64.84756 | 2.36795 | 1.360312 | 1.199089 | 0.23 | 1.54 | 8.124385 | 57.40528 | 17.09974 | 10.50684 | 44.39 | 64 | 31 | 0 | 5 | 10.65 | 17.8 | 27.7 | 38.5
1018 | 4.21 | 20.80708 | 5.206815 | 3.582208 | 65.10133 | 2.300686 | 1.261341 | 1.200796 | 0.27 | 1.4 | 7.744128 | 61.01827 | 13.70854 | 10.88991 | 44.19 | 64 | 31 | 0 | 5 | 10.84 | 16.7 | 28.5 | 38.6
1019 | 6.2 | 21.1566 | 5.361535 | 3.534419 | 64.52812 | 2.276406 | 1.387809 | 1.258014 | 0.25 | 1.15 | 8.234898 | 56.07507 | 18.43882 | 10.74464 | 45.92 | 64 | 31//32 | 0 | 4//5 | 10.25 | 16.5 | 27.3 | 37.9
1020 | 5.01 | 21.12689 | 5.177576 | 3.451717 | 64.59076 | 2.330901 | 1.398541 | 1.269597 | 0.33 | 1.53 | 7.887174 | 56.36365 | 18.13599 | 10.49322 | 43.78 | 64 | 31,5/32 | 0 | 4,5/4 | 11.81 | 19.1 | 30.5 | 41
1021 | 5.13 | 21.07697 | 5.224462 | 3.512829 | 64.78333 | 2.398277 | 1.303628 | 1.24392 | 0.23 | 1.37 | 7.908144 | 57.77553 | 16.92816 | 10.679 | 45.59 | 64 | 32/21 | 0 | 4/5 | 10.96 | 13.7 | 24.9 | 41.2
1022 | 5.47 | 21.12848 | 5.389816 | 3.616587 | 64.66778 | 2.294178 | 1.332427 | 1.212208 | 0.18 | 1.34 | 8.170981 | 55.77632 | 18.5834 | 10.99442 | 43.16 | 64 | 31 | 0 | 5 | 11.12 | 13.5 | 25.7 | 39.5
1023 | 5.23 | 21.2042 | 5.365037 | 3.52419 | 63.8784 | 2.333053 | 1.260045 | 1.171449 | 0.64 | 1.9 | 8.261469 | 50.0075 | 23.15041 | 10.71354 | 44.08 | 64 | 31 | 0 | 5 | 10.44 | 13.3 | 25.4 | 39.2
1024 | 6.76 | 21.16437 | 5.239194 | 3.489501 | 64.24438 | 2.342809 | 1.492676 | 1.235659 | 0.4 | 1.4 | 7.986608 | 54.73007 | 19.47526 | 10.60808 | 43.43 | 64 | 31 | 0 | 5 | 10.88 | 13 | 23.8 | 35.1
1025 | 6.97 | 21.5783 | 5.369942 | 3.566824 | 64.2718 | 2.266214 | 1.369582 | 1.221785 | 0.18 | 1.36 | 8.202414 | 50.86939 | 23.5742 | 10.84314 | 45.54 | 64 | 31 | 0 | 5 | 10.7 | 13.6 | 23.6 | 37.4
1026 | 6.93 | 20.80806 | 5.166696 | 3.52183 | 65.29008 | 2.290703 | 1.301765 | 1.221036 | 0.2 | 1.54 | 7.739852 | 61.56517 | 13.299 | 10.70636 | 43.31 | 64 | 31 | 0 | 5 | 11.11 | 13.5 | 23.9 | 38.2
1027 | 6.95 | 21.37128 | 5.300712 | 3.438032 | 64.53988 | 2.367982 | 1.337563 | 1.248392 | 0.2 | 1.94 | 8.236613 | 51.82261 | 22.26133 | 10.45162 | 41.21 | 63.5 | 28.5 | 3 | 5 | 10.23 | 14.8 | 26.6 | 41.5
1028 | 5.73 | 20.71533 | 5.156262 | 3.621421 | 64.8746 | 2.227024 | 1.294081 | 1.294081 | 0.41 | 1.19 | 7.543892 | 61.93109 | 12.75696 | 11.00912 | 44.44 | 63.5 | 28.5 | 3 | 5 | 10.19 | 13.3 | 24.3 | 39.2
1029 | 6.32 | 21.10736 | 5.183052 | 3.50473 | 64.27972 | 2.320033 | 1.23406 | 1.184698 | 0.6 | 1.48 | 7.812093 | 55.33702 | 18.85401 | 10.65438 | 42.87 | 63.5 | 28.5 | 3 | 5 | 10.83 | 13.7 | 22.8 | 36.1
1030 | 6.86 | 21.19696 | 5.346533 | 3.554399 | 64.69603 | 2.190386 | 1.403838 | 1.234581 | 0.19 | 1.86 | 8.161378 | 53.63426 | 20.39505 | 10.80537 | 43.38 | 63.5 | 28.5 | 3 | 5 | 10.31 | 13.9 | 23.1 | 36.7
1031 | 6.88 | 20.77056 | 5.169964 | 3.607889 | 65.47613 | 2.126437 | 1.259738 | 1.24966 | 0.17 | 1.92 | 7.603072 | 60.91578 | 13.681 | 10.96798 | 39.31 | 63.5 | 28.5 | 3 | 5 | 11.45 | 14.4 | 24.3 | 40
1032 | 6.81 | 20.32349 | 5.247416 | 3.710087 | 66.04365 | 2.049772 | 1.045384 | 1.096628 | 0.24 | 1.82 | 7.635605 | 66.36369 | 8.290193 | 11.27867 | 43.09 | 63,5/63 | 28,5/29 | 3 | 5 | 11.93 | 14.4 | 26 | 40.4
1033 | 6.77 | 21.1198 | 5.287447 | 3.628248 | 64.62879 | 2.308885 | 1.419315 | 1.249397 | 0.18 | 1.47 | 7.879995 | 55.82576 | 18.52121 | 11.02987 | 38.17 | 63 | 29 | 3 | 5 | 11.7 | 13.7 | 24.3 | 38
1034 | 6.76 | 20.8079 | 5.186839 | 3.67317 | 65.30977 | 2.14941 | 1.311846 | 1.241208 | 0.16 | 1.3 | 7.537466 | 62.27151 | 12.76596 | 11.16644 | 39.27 | 63 | 29 | 3 | 5 | 10.72 | 13 | 23.9 | 37.3
1035 | 6.53 | 20.56087 | 5.114696 | 3.665022 | 65.78663 | 2.052004 | 1.19445 | 1.163823 | 0.23 | 1.61 | 7.360058 | 65.3245 | 9.755034 | 11.14167 | 42.11 | 64 | 31 | 0 | 5 | 10.23 | 13.5 | 24.2 | 38.5
1036 | 5.54 | 21.12994 | 5.190335 | 3.486789 | 64.97383 | 2.131923 | 1.41464 | 1.315018 | 0.18 | 1.36 | 7.861714 | 58.45555 | 16.56745 | 10.59984 | 44.11 | 64 | 31 | 0 | 5 | 11.62 | 13.1 | 24 | 39.7
1037 | 6.65 | 21.05154 | 5.195187 | 3.610554 | 65.16048 | 2.106157 | 1.283753 | 1.233606 | 0.18 | 1.5 | 7.665408 | 59.03171 | 15.90801 | 10.97609 | 43.09 | 64 | 31 | 0 | 5 | 11.91 | 12.7 | 23.2 | 36.8
1038 | 3.88 | 20.77586 | 5.11344 | 3.5935 | 65.4782 | 2.093692 | 1.258228 | 1.207899 | 0.24 | 2.1 | 7.4776 | 60.55167 | 13.97077 | 10.92424 | 41.25 | 64 | 31 | 0 | 5 | 10.05 | 12.9 | 24 | 35.8
1039 | 6.93 | 21.1577 | 5.326904 | 3.547938 | 64.73238 | 2.178734 | 1.409181 | 1.249274 | 0.2 | 1.96 | 8.120281 | 53.81469 | 20.14634 | 10.78573 | 42.43 | 64 | 31 | 0 | 5 | 11.69 | 13 | 23 | 36.9
1040 | 3.87 | 20.74925 | 5.172218 | 3.652753 | 65.37724 | 2.163477 | 1.288023 | 1.23771 | 0.18 | 1.82 | 7.533225 | 61.00293 | 13.55413 | 11.10437 | 44.7 | 64 | 31 | 0 | 5 | 11.64 | 12.6 | 22.6 | 36.3
1041 | 4.68 | 21.3635 | 5.360694 | 3.577099 | 64.37787 | 2.318673 | 1.30797 | 1.198972 | 0.25 | 1.54 | 8.160541 | 52.24838 | 21.91798 | 10.87438 | 45.21 | 64 | 31 | 0 | 5 | 10.03 | 12.7 | 23.2 | 38.6
1042 | 5.91 | 20.89874 | 5.19741 | 3.699683 | 64.49152 | 2.420168 | 1.448133 | 1.269596 | 0.29 | 1.76 | 7.520672 | 56.2697 | 17.55205 | 11.24704 | 43.21 | 64 | 31 | 0 | 5 | 11.09 | 12.7 | 22.8 | 36.1
1043 | 6.79 | 20.97192 | 5.338124 | 3.655563 | 64.93883 | 2.29349 | 1.22186 | 1.201829 | 0.19 | 1.7 | 7.968126 | 56.89582 | 17.28995 | 11.11291 | 45.17 | 64 | 31 | 0 | 5 | 11.83 | 12.7 | 22.6 | 33.9
1044 | 6.83 | 21.40377 | 5.130973 | 3.47008 | 64.19154 | 2.352932 | 1.631234 | 1.24567 | 0.29 | 1.99 | 7.732643 | 51.04925 | 22.93768 | 10.54904 | 43.9 | 64 | 31 | 0 | 5 | 10.97 | 12.5 | 22.7 | 33.9
1045 | 6.55 | 21.20124 | 5.297821 | 3.47545 | 64.49001 | 2.330244 | 1.493746 | 1.254747 | 0.23 | 1.43 | 8.165714 | 54.95357 | 19.41257 | 10.56537 | 39.87 | 64 | 31 | 0 | 5 | 11.47 | 13.5 | 24.7 | 35.9
1046 | 6.67 | 21.16925 | 5.307249 | 3.465146 | 64.47362 | 2.489329 | 1.413939 | 1.22475 | 0.23 | 1.48 | 8.208114 | 54.87783 | 19.37787 | 10.53404 | 41.15 | 64 | 31 | 0 | 5 | 10.25 | 12.8 | 22.7 | 36.6
1047 | 6.77 | 21.30728 | 5.172637 | 3.421898 | 64.55849 | 2.307792 | 1.531896 | 1.283212 | 0.21 | 1.76 | 7.92448 | 54.00104 | 20.43512 | 10.40257 | 43.5 | 64 | 31 | 0 | 5 | 11.07 | 12.8 | 22.7 | 35.1
1048 | 6.97 | 20.8145 | 5.357882 | 3.547926 | 65.09672 | 2.128755 | 1.264913 | 1.244345 | 0.27 | 1.96 | 8.202392 | 57.69778 | 16.23348 | 10.78569 | 42.36 | 64 | 31 | 0 | 5 | 10.37 | 12.7 | 23.6 | 34.2
1049 | 6.84 | 20.73654 | 5.264354 | 3.609843 | 65.07744 | 2.045578 | 1.453964 | 1.3938 | 0.21 | 1.74 | 7.849904 | 59.64715 | 14.53993 | 10.97392 | 45.76 | 64 | 31 | 0 | 5 | 11.5 | 12.7 | 23.9 | 35.4
1050 | 6.89 | 21.41461 | 5.408435 | 3.535901 | 64.40321 | 2.251025 | 1.374519 | 1.195234 | 0.21 | 1.32 | 8.356679 | 52.59656 | 21.80213 | 10.74914 | 45.92 | 64 | 31 | 0 | 5 | 11.91 | 12.8 | 22.9 | 35.6
1051 | 5.51 | 21.3355 | 5.408719 | 3.712257 | 64.55536 | 2.185442 | 1.307273 | 1.137627 | 0.18 | 1.08 | 8.05939 | 54.53978 | 20.10989 | 11.28526 | 40.45 | 64 | 31 | 0 | 5 | 11.58 | 12.9 | 23.7 | 36.4
1052 | 6.87 | 20.96603 | 5.19877 | 3.569755 | 65.13044 | 2.192131 | 1.297179 | 1.206678 | 0.22 | 1.85 | 7.743855 | 58.16908 | 16.31301 | 10.85206 | 42.87 | 64 | 31 | 0 | 5 | 10.79 | 12.8 | 25 | 39.7
1053 | 6.99 | 21.60642 | 5.411425 | 3.545416 | 64.0041 | 2.622233 | 1.227637 | 1.188353 | 0.2 | 1.72 | 8.348523 | 47.85279 | 25.92941 | 10.77807 | 45.45 | 64 | 31 | 0 | 5 | 11.91 | 19.5 | 29.9 | 40.8
1054 | 6.9 | 20.97216 | 5.208052 | 3.558669 | 64.95571 | 2.369114 | 1.179559 | 1.219544 | 0.27 | 1.8 | 7.787188 | 57.56833 | 16.78357 | 10.81835 | 44.27 | 64 | 31 | 0 | 5 | 10.43 | 19.4 | 30 | 40.6
1055 | 6.86 | 21.72445 | 5.369311 | 3.500435 | 64.14498 | 2.254518 | 1.265694 | 1.265694 | 0.24 | 1.71 | 8.31294 | 47.91714 | 26.21966 | 10.64132 | 43.42 | 64 | 31 | 0 | 5 | 11.71 | 13.7 | 25.1 | 37.9
1056 | 6.12 | 20.98318 | 5.463017 | 3.595404 | 64.64737 | 2.347 | 1.318315 | 1.148532 | 0.25 | 1.96 | 8.400762 | 53.81252 | 19.64708 | 10.93003 | 43.99 | 64 | 31/31,5 | 0 | 5/4,5 | 10.83 | 12.9 | 23 | 34.6
1057 | 6.45 | 20.71327 | 5.127847 | 3.603625 | 65.36995 | 2.503358 | 1.211302 | 1.150737 | 0.16 | 2.1 | 7.498668 | 60.47553 | 13.84853 | 10.95502 | 42.83 | 64 | 31.5 | 0 | 4.5 | 11.24 | 12.9 | 22.6 | 36.9
1058 | 6.83 | 21.02308 | 5.193113 | 3.599088 | 64.86378 | 2.406075 | 1.253164 | 1.26319 | 0.2 | 2.87 | 7.67929 | 52.49484 | 20.75514 | 10.94123 | 42.4 | 64 | 31.5 | 0 | 4.5 | 11.82 | 13 | 24 | 36.9
1059 | 6.74 | 20.05254 | 5.147628 | 3.713043 | 66.22297 | 2.088587 | 1.128681 | 1.012648 | 0.31 | 1.82 | 7.366171 | 69.81905 | 4.907237 | 11.28765 | 42.65 | 64 | 31.5 | 0 | 4.5 | 9.81 | 13.6 | 24.6 | 37.1
1060 | 5.29 | 21.05456 | 5.251184 | 3.567218 | 64.65831 | 2.600681 | 1.195715 | 1.155858 | 0.26 | 1.76 | 7.887039 | 55.59243 | 18.50988 | 10.84434 | 38.69 | 64 | 31,5/31 | 0 | 4,5/5 | 11.1 | 13 | 24.3 | 35.4
1061 | 6.4 | 20.6448 | 5.092857 | 3.543738 | 65.27565 | 2.399617 | 1.40737 | 1.255496 | 0.19 | 1.96 | 7.507155 | 61.50264 | 12.8776 | 10.77296 | 45.05 | 64 | 31.5 | 0 | 4.5 | 11.07 | 13 | 23.6 | 35.1
1062 | 5.5 | 21.2511 | 5.245964 | 3.642481 | 64.46597 | 2.514103 | 1.177867 | 1.187765 | 0.26 | 1.97 | 7.746012 | 52.38858 | 21.48967 | 11.07314 | 45.62 | 64 | 31.5 | 0 | 4.5 | 10.7 | 12.9 | 23.9 | 38.3
1063 | 5.76 | 20.94234 | 4.911526 | 3.584908 | 65.55115 | 2.420319 | 1.113954 | 1.235477 | 0.12 | 1.74 | 6.95705 | 62.41771 | 13.04157 | 10.89812 | 43.59 | 64 | 31.5 | 0 | 4.5 | 11.35 | 14.7 | 27 | 40.2
1064 | 5.98 | 20.51552 | 5.031917 | 3.786696 | 65.48637 | 2.225067 | 1.428942 | 1.163567 | 0.18 | 1.89 | 6.935063 | 63.68978 | 10.85746 | 11.51156 | 44.02 | 64 | 31.5 | 0 | 4.5 | 11.38 | 15.6 | 27.8 | 39.7
1065 | 6.74 | 21.12635 | 5.231761 | 3.567563 | 64.66456 | 2.50128 | 1.285518 | 1.205796 | 0.21 | 1.37 | 7.834985 | 56.78958 | 17.81328 | 10.84539 | 43.65 | 64 | 31,5/32 | 0 | 4,5/4 | 10.38 | 15.6 | 26.6 | 38.6
1066 | 6.44 | 20.63976 | 5.049083 | 3.688552 | 65.24504 | 2.469112 | 1.269829 | 1.179127 | 0.23 | 1.87 | 7.146418 | 61.86972 | 12.58635 | 11.2132 | 43.09 | 64 | 32/31,5 | 0 | 4/4,5 | 11.06 | 14.8 | 25.8 | 37.2
1067 | 6.87 | 21.05186 | 5.267953 | 3.5419 | 64.77188 | 2.414478 | 1.376851 | 1.237171 | 0.17 | 1.89 | 7.974264 | 55.46956 | 18.59478 | 10.76738 | 43.67 | 64 | 31.5 | 0 | 4.5 | 11.91 | 15.1 | 25.9 | 38.2
1068 | 6.83 | 20.74935 | 5.152118 | 3.713148 | 65.16624 | 2.254052 | 1.318218 | 1.227653 | 0.21 | 1.6 | 7.377893 | 61.08751 | 13.49065 | 11.28797 | 38.6 | 64 | 31,5/31 | 0 | 4,5/5 | 11.55 | 14.4 | 25.4 | 37.6
1069 | 6.86 | 20.89878 | 5.124219 | 3.586953 | 65.26849 | 2.180305 | 1.396601 | 1.185604 | 0.18 | 2.31 | 7.51723 | 57.84624 | 16.36342 | 10.90434 | 44.04 | 64 | 31.5 | 0 | 4.5 | 10.92 | 19.2 | 29.9 | 40.5
1070 | 6.93 | 21.71919 | 5.358642 | 3.562614 | 64.11723 | 2.394705 | 1.334753 | 1.177724 | 0.17 | 1.48 | 8.179585 | 48.76312 | 25.56667 | 10.83035 | 42.17 | 64 | 31.5 | 0 | 4.5 | 11.85 | 14.3 | 24.7 | 37.8
1071 | 5.93 | 21.43686 | 5.302543 | 3.676298 | 64.40914 | 2.375303 | 1.281284 | 1.182723 | 0.17 | 2.28 | 7.838794 | 49.05527 | 24.53611 | 11.17595 | 41.71 | 64 | 31.5 | 0 | 4.5 | 11.46 | 13 | 24.5 | 37.9
1072 | 5.46 | 21.35234 | 5.335638 | 3.514668 | 64.02765 | 2.565022 | 1.311882 | 1.302091 | 0.3 | 2.49 | 8.199651 | 47.29899 | 25.61778 | 10.68459 | 44.34 | 64 | 31.5 | 0 | 4.5 | 8.87 | 12.8 | 24.1 | 37.9
1073 | 5.39 | 21.01998 | 5.227456 | 3.535042 | 64.9226 | 2.263228 | 1.351928 | 1.221743 | 0.23 | 1.66 | 7.878537 | 57.54331 | 16.93969 | 10.74653 | 43.65 | 64 | 31.5 | 0 | 4.5 | 10.32 | 13.3 | 24.1 | 35.6
1074 | 6.43 | 21.54373 | 5.395779 | 3.495441 | 64.26688 | 2.500963 | 1.250482 | 1.230789 | 0.16 | 1.58 | 8.391519 | 50.14513 | 24.02108 | 10.62614 | 42.21 | 64 | 31.5 | 0 | 4.5 | 10.55 | 13.3 | 24 | 35.7
1075 | 4.99 | 21.57162 | 5.25222 | 3.583752 | 64.15212 | 2.497766 | 1.362418 | 1.224202 | 0.18 | 1.41 | 7.861843 | 50.99643 | 23.45923 | 10.89461 | 40.11 | 64 | 31.5 | 0 | 4.5 | 10.93 | 12.7 | 22.7 | 33.5
1076 | 6.97 | 21.75042 | 5.295155 | 3.477709 | 63.8857 | 2.632842 | 1.385189 | 1.277125 | 0.15 | 1.51 | 8.154834 | 48.0094 | 26.22461 | 10.57223 | 44.94 | 64 | 28 | 3 | 5 | 10.09 | 12.5 | 22.8 | 33
1077 | 5.9 | 21.24628 | 5.27679 | 3.567547 | 64.55373 | 2.414802 | 1.361432 | 1.242182 | 0.17 | 1.65 | 7.954339 | 53.98478 | 20.27231 | 10.84534 | 45.28 | 64 | 28 | 3 | 5 | 11.26 | 12.6 | 22.6 | 33.9
1078 | 6.19 | 21.51601 | 5.383889 | 3.605545 | 63.90315 | 2.579577 | 1.397271 | 1.260475 | 0.18 | 1.99 | 8.173936 | 47.12914 | 26.21559 | 10.96086 | 40.42 | 64 | 28 | 3 | 5 | 11.87 | 14.2 | 24.9 | 34.6
1079 | 6.94 | 21.00571 | 5.206628 | 3.564002 | 64.81903 | 2.518694 | 1.27428 | 1.214548 | 0.2 | 1.76 | 7.774402 | 56.92183 | 17.36732 | 10.83456 | 42.49 | 64 | 28 | 3 | 5 | 10.91 | 14.3 | 24.9 | 34.7
1080 | 5.35 | 20.69154 | 5.124493 | 3.606502 | 65.76263 | 2.108887 | 1.232731 | 1.19198 | 0.14 | 1.88 | 7.484919 | 63.1527 | 11.76759 | 10.96377 | 43.24 | 64 | 28 | 3 | 5 | 11.35 | 12.8 | 23.2 | 33.6
1081 | 6.08 | 21.19845 | 5.294692 | 3.651173 | 64.54014 | 2.53909 | 1.200655 | 1.180972 | 0.2 | 1.43 | 7.860453 | 54.9485 | 19.40839 | 11.09956 | 43.87 | 64 | 28 | 3 | 5 | 10.01 | 14.7 | 25.7 | 37
1082 | 3.71 | 21.06279 | 5.223412 | 3.641465 | 65.03895 | 2.278403 | 1.174024 | 1.183973 | 0.2 | 1.76 | 7.687968 | 57.15949 | 17.35195 | 11.07005 | 41.11 | 64 | 28 | 3 | 5 | 11.23 | 14.2 | 25.2 | 34.4
1083 | 5.28 | 20.85927 | 5.272124 | 3.737328 | 64.61092 | 2.770606 | 1.275675 | 1.195945 | 0.14 | 1.6 | 7.655044 | 57.15094 | 16.7743 | 11.36148 | 43.35 | 64 | 31 | 0 | 5 | 11.51 | 13.6 | 24.9 | 33.7
1084 | 5.25 | 20.67661 | 5.201475 | 3.659929 | 64.57587 | 2.446583 | 1.531601 | 1.213346 | 0.35 | 2.04 | 7.598629 | 57.19113 | 16.21976 | 11.12618 | 40.2 | 64 | 31 | 0 | 5 | 10.99 | 16.6 | 28.4 | 38.3
1085 | 6.1 | 20.94599 | 5.362174 | 3.696351 | 63.98138 | 2.828941 | 1.360257 | 1.192689 | 0.32 | 1.76 | 7.962926 | 52.73188 | 20.35515 | 11.23691 | 44.33 | 64 | 31 | 0 | 5 | 11.6 | 16.2 | 29.4 | 39.1
1086 | 5.63 | 20.64415 | 5.105758 | 3.829319 | 65.11852 | 2.402119 | 1.175933 | 1.125679 | 0.3 | 1.65 | 7.058711 | 61.63473 | 12.77613 | 11.64113 | 43.87 | 64 | 31 | 0 | 5 | 10.84 | 15.5 | 27.8 | 37.3
1087 | 5.92 | 21.26415 | 5.244962 | 3.794019 | 63.6258 | 2.931296 | 1.441139 | 1.166636 | 0.27 | 1.88 | 7.487256 | 49.02624 | 24.06233 | 11.53382 | 46.45 | 64 | 31 | 0 | 5 | 10.12 | 15.1 | 25.5 | 34.8
1088 | 5.8 | 21.01147 | 5.265238 | 3.840061 | 64.28143 | 2.840458 | 1.237133 | 1.128265 | 0.2 | 1.62 | 7.463179 | 54.47119 | 19.23164 | 11.67379 | 44.04 | 64 | 31 | 0 | 5 | 10.19 | 15.9 | 27 | 36.1
1089 | 5.85 | 21.25281 | 5.254275 | 3.623977 | 64.13162 | 2.897217 | 1.247277 | 1.139245 | 0.23 | 1.76 | 7.799308 | 51.84015 | 21.90808 | 11.01689 | 43.43 | 64 | 31 | 0 | 5 | 10.93 | 14.7 | 24.8 | 37.7
1090 | 5.95 | 21.01401 | 5.307867 | 3.667074 | 64.16885 | 2.747834 | 1.215768 | 1.146578 | 0.37 | 1.85 | 7.868492 | 53.01843 | 20.33432 | 11.1479 | 41.84 | 64 | 31 | 0 | 5 | 11.47 | 12.8 | 22.6 | 35.6
1091 | 5.35 | 21.11726 | 5.490096 | 3.637188 | 63.77334 | 3.078375 | 1.333309 | 1.196057 | 0.19 | 2.1 | 8.401905 | 48.4247 | 24.09431 | 11.05705 | 42.11 | 64 | 31 | 0 | 5 | 11.66 | 14.4 | 24.8 | 37.3
1092 | 5.81 | 21.12794 | 5.345979 | 3.731355 | 63.96469 | 2.845282 | 1.270039 | 1.12236 | 0.3 | 1.71 | 7.860853 | 51.54343 | 21.77344 | 11.34332 | 43.73 | 64 | 31/32 | 0 | 5//4 | 11.41 | 12.5 | 24.6 | 33.4
1093 | 5.75 | 21.02267 | 5.272883 | 3.649701 | 64.12062 | 2.931566 | 1.288708 | 1.042772 | 0.34 | 1.93 | 7.805146 | 52.69069 | 20.60629 | 11.09509 | 38.43 | 64 | 32 | 0 | 4 | 11.33 | 13.2 | 23.8 | 36.6
1094 | 6.13 | 20.97233 | 5.297646 | 3.750019 | 64.29597 | 2.777792 | 1.259927 | 1.1508 | 0.25 | 1.34 | 7.70123 | 55.87836 | 18.0583 | 11.40006 | 43.83 | 64 | 32/31,5 | 0 | 4/4,5 | 10.81 | 15 | 25.1 | 36.6
1095 | 6.14 | 20.8379 | 5.140147 | 3.852634 | 64.52419 | 2.525506 | 1.35684 | 1.168665 | 0.3 | 1.43 | 7.110437 | 58.37429 | 15.79055 | 11.71201 | 39.94 | 64 | 31.5 | 0 | 4.5 | 10.69 | 13.4 | 23.4 | 36.1
1096 | 6.91 | 20.72448 | 5.205581 | 3.884616 | 63.67052 | 2.798489 | 1.252471 | 1.125267 | 0.68 | 1.32 | 7.229789 | 55.7241 | 17.46328 | 11.80923 | 41.85 | 64 | 31.5 | 0 | 4.5 | 11.42 | 13.1 | 24.6 | 33.8
1097 | 6.11 | 21.21183 | 5.302959 | 3.709119 | 64.11759 | 2.71543 | 1.308522 | 1.200299 | 0.22 | 1.71 | 7.784428 | 51.84903 | 21.7838 | 11.27572 | 39.71 | 64 | 31.5 | 0 | 4.5 | 10.75 | 12.8 | 24.2 | 33.7
1098 | 6.01 | 21.23974 | 5.297556 | 3.693437 | 64.23411 | 2.544807 | 1.386276 | 1.188237 | 0.21 | 2.07 | 7.796617 | 50.70474 | 22.72667 | 11.22805 | 40.51 | 64 | 31,5//32,5 | 0 | 4,5//3,5 | 10.63 | 13.8 | 25.8 | 36.7
1099 | 6.29 | 21.22857 | 5.148127 | 3.567911 | 64.34165 | 2.603879 | 1.43114 | 1.222432 | 0.23 | 1.9 | 7.612769 | 53.10286 | 20.88645 | 10.84645 | 39.56 | 64 | 31.5 | 0 | 4.5 | 9.97 | 14.5 | 25 | 34.3
1100 | 6.88 | 20.91471 | 5.226208 | 3.704779 | 64.03833 | 3.042858 | 1.323841 | 1.155891 | 0.3 | 2.24 | 7.588374 | 52.14947 | 20.70452 | 11.26253 | 41.98 | 64 | 31.5 | 0 | 4.5 | 11.05 | 12.5 | 22.7 | 33.7
1101 | 6.65 | 20.81261 | 5.160647 | 3.690462 | 64.97814 | 2.460308 | 1.240155 | 1.160145 | 0.25 | 1.82 | 7.438832 | 58.92091 | 15.30582 | 11.21901 | 41.76 | 64 | 31.5 | 0 | 4.5 | 10.28 | 12.9 | 23.1 | 33.8
1102 | 6.14 | 20.76201 | 5.029868 | 3.574118 | 65.0871 | 2.279002 | 1.355354 | 1.194719 | 0.36 | 2.66 | 7.288892 | 57.3753 | 16.326 | 10.86532 | 40.9 | 64 | 31,5/31 | 0 | 4,5/5 | 10.61 | 13.9 | 24.5 | 35.3
1103 | 6.88 | 20.43245 | 5.042036 | 3.791693 | 65.5973 | 2.104237 | 1.311336 | 1.179186 | 0.27 | 1.96 | 6.953436 | 64.41262 | 10.07401 | 11.52675 | 38.27 | 64 | 31 | 0 | 5 | 10.94 | 12.8 | 24.7 | 35.7
1104 | 6.91 | 21.09644 | 4.984646 | 3.709048 | 64.29016 | 2.364763 | 1.609216 | 1.295223 | 0.33 | 2.15 | 6.941022 | 53.77678 | 19.99908 | 11.27551 | 39.39 | 64 | 31 | 0 | 5 | 10.74 | 14.7 | 26.7 | 36.2
1105 | 5.09 | 21.07206 | 5.131539 | 3.761805 | 64.72488 | 2.421848 | 1.300254 | 1.210924 | 0.19 | 1.54 | 7.241127 | 57.15147 | 17.38461 | 11.43589 | 41.21 | 64 | 31.5 | 0 | 4.5 | 9.18 | 16.5 | 26.3 | 36.7
1106 | 6.19 | 20.26389 | 4.910605 | 3.800115 | 65.60038 | 2.129287 | 1.518009 | 1.416129 | 0.18 | 2.52 | 6.590908 | 64.2982 | 9.676513 | 11.55235 | 40.91 | 64 | 31.5 | 0 | 4.5 | 9.03 | 15.3 | 24.6 | 34.6
1107 | 2.59 | 20.75865 | 5.167219 | 3.660944 | 64.59023 | 2.60356 | 1.356644 | 1.167113 | 0.35 | 1.87 | 7.506133 | 57.54673 | 16.1871 | 11.12927 | 42.13 | 64 | 31.5 | 0 | 4.5 | 10.26 | 15.4 | 26.5 | 39.1
1108 | 5.15 | 20.8453 | 5.126059 | 3.842036 | 64.95348 | 2.337322 | 1.26396 | 1.133551 | 0.25 | 2.38 | 7.091014 | 56.30855 | 17.36938 | 11.67979 | 40.5 | 64 | 31.5 | 0 | 4.5 | 8.81 | 16.4 | 26.1 | 39.2
1109 | 4.01 | 20.67219 | 5.195683 | 3.798778 | 64.97116 | 2.241078 | 1.366756 | 1.175812 | 0.29 | 2.83 | 7.348626 | 55.45868 | 17.51333 | 11.54829 | 41.76 | 64 | 31.5 | 0 | 4.5 | 10.52 | 19.4 | 29.6 | 41.1
1110 | 5.19 | 20.36232 | 5.154629 | 3.822419 | 65.55499 | 2.223766 | 1.301467 | 1.117007 | 0.23 | 2.1 | 7.199879 | 63.40301 | 10.63399 | 11.62015 | 41.42 | 64 | 31.5 | 0 | 4.5 | 11.36 | 19.7 | 29.3 | 39
1111 | 5.11 | 20.813 | 5.213255 | 3.722324 | 64.85049 | 2.351468 | 1.390868 | 1.20075 | 0.23 | 1.99 | 7.524398 | 57.30744 | 16.52349 | 11.31587 | 42.99 | 64 | 32//31 | 0 | 4//5 | 10.79 | 17.6 | 28 | 39.2
1112 | 4.67 | 21.01665 | 5.18246 | 3.748382 | 64.41481 | 2.423097 | 1.424187 | 1.216493 | 0.29 | 1.79 | 7.398753 | 54.97009 | 18.87035 | 11.39508 | 44.41 | 64 | 31 | 0 | 5 | 11.64 | 17.4 | 28.1 | 40
1113 | 6.37 | 20.92739 | 5.271557 | 3.742706 | 64.53935 | 2.332987 | 1.389864 | 1.260806 | 0.27 | 1.99 | 7.644453 | 54.75077 | 18.77952 | 11.37783 | 42.42 | 64 | 31 | 0 | 5 | 11.33 | 13.5 | 23 | 35.9
1114 | 6.51 | 21.02299 | 5.233403 | 3.793473 | 64.4791 | 2.432986 | 1.360486 | 1.221458 | 0.23 | 2.66 | 7.45755 | 51.2359 | 21.7041 | 11.53216 | 46.05 | 64 | 31 | 0 | 5 | 11.28 | 15.3 | 24.9 | 36.8
1115 | 5.03 | 20.88556 | 5.12419 | 3.788311 | 64.9496 | 2.382649 | 1.246155 | 1.206278 | 0.21 | 2.1 | 7.176856 | 57.21579 | 16.80085 | 11.51647 | 43.57 | 64 | 31 | 0 | 5 | 10.58 | 16.4 | 26.1 | 37.6
1116 | 5.78 | 20.9439 | 5.21838 | 3.730287 | 64.70188 | 2.21203 | 1.498148 | 1.196507 | 0.25 | 1.82 | 7.524522 | 56.35376 | 17.61826 | 11.34007 | 45.32 | 64 | 31 | 0 | 5 | 11.09 | 17.6 | 26.7 | 39.3
1117 | 6.56 | 20.65161 | 5.092591 | 3.756664 | 65.04855 | 2.189714 | 1.526773 | 1.235481 | 0.25 | 2.27 | 7.146602 | 58.96224 | 14.81259 | 11.42026 | 46.22 | 64 | 31/30,5 | 0 | 5/5,5 | 10.3 | 15.6 | 25.5 | 37.8
1118 | 5.79 | 20.40226 | 5.072441 | 3.753197 | 65.57358 | 2.188513 | 1.401057 | 1.186297 | 0.21 | 2.24 | 7.099066 | 63.25661 | 10.859 | 11.40972 | 43.7 | 64 | 31 | 0 | 5 | 10.35 | 18.7 | 28 | 39.9
1119 | 4.11 | 20.65702 | 5.225012 | 3.787121 | 65.19113 | 2.288474 | 1.296127 | 1.174615 | 0.19 | 2.16 | 7.446047 | 59.01568 | 14.78783 | 11.51285 | 44.95 | 64 | 31 | 0 | 5 | 10.29 | 19.2 | 28 | 39.8
1120 | 6.29 | 20.71176 | 5.283407 | 3.806865 | 64.92764 | 2.310235 | 1.376096 | 1.165162 | 0.21 | 2.18 | 7.567425 | 57.02524 | 16.44571 | 11.57287 | 43.5 | 64 | 31 | 0 | 5 | 10.45 | 17.8 | 28.1 | 39
1121 | 4.96 | 20.90071 | 5.140338 | 3.732983 | 64.6385 | 2.515272 | 1.357448 | 1.217711 | 0.25 | 1.4 | 7.313154 | 58.65404 | 15.7599 | 11.34827 | 42.35 | 64 | 31 | 0 | 5 | 9.71 | 18.3 | 28.7 | 39.8
1122 | 5.22 | 20.93275 | 5.290586 | 3.713392 | 64.69488 | 2.385755 | 1.277726 | 1.207851 | 0.25 | 2.04 | 7.74442 | 55.05356 | 18.56661 | 11.28871 | 43.72 | 64 | 31 | 0 | 5 | 10.49 | 18 | 27.6 | 38.6
1123 | 4.85 | 20.80006 | 5.102092 | 3.796439 | 64.7805 | 2.450611 | 1.416132 | 1.235349 | 0.21 | 1.93 | 7.104563 | 58.00608 | 15.9596 | 11.54117 | 42.89 | 64 | 31 | 0 | 5 | 9.67 | 19.6 | 29.5 | 40.7
1124 | 4.55 | 20.74678 | 5.244353 | 3.720182 | 64.70709 | 2.506861 | 1.323623 | 1.173211 | 0.29 | 2.27 | 7.610429 | 55.88153 | 17.40859 | 11.30935 | 44.99 | 64 | 31 | 0 | 5 | 10.43 | 13.7 | 23.5 | 36.6
1125 | 6.6 | 20.89824 | 5.259557 | 3.819679 | 64.88454 | 2.369801 | 1.289891 | 1.159902 | 0.16 | 2.24 | 7.48257 | 55.33028 | 18.25892 | 11.61182 | 43.57 | 64 | 31 | 0 | 5 | 11.08 | 16.8 | 28.1 | 39.5
1126 | 5.56 | 20.69536 | 5.176328 | 3.80261 | 64.56473 | 2.518483 | 1.154719 | 1.114901 | 0.49 | 2.26 | 7.290858 | 56.0729 | 17.1167 | 11.55993 | 39.32 | 64 | 31 | 0 | 5 | 10.44 | 16.4 | 27.3 | 40.4
1127 | 5.64 | 20.25952 | 5.02159 | 3.768739 | 65.49457 | 2.515888 | 1.436195 | 1.222294 | 0.14 | 1.54 | 6.938045 | 67.18839 | 7.484775 | 11.45697 | 42.2 | 64 | 31 | 0 | 5 | 10.93 | 19.1 | 30.2 | 40.4
1128 | 6.55 | 21.02022 | 5.250139 | 3.814708 | 64.50592 | 2.585743 | 1.19947 | 1.169975 | 0.23 | 2.63 | 7.466012 | 51.34536 | 21.61362 | 11.59671 | 40.31 | 64 | 31 | 0 | 5 | 11.11 | 17.2 | 27.7 | 40.5
1129 | 4.8 | 20.79181 | 5.170918 | 3.804459 | 64.34155 | 2.821394 | 1.160016 | 1.140355 | 0.39 | 1.9 | 7.273397 | 55.93044 | 17.50094 | 11.56555 | 42.21 | 64 | 31 | 0 | 5 | 11.07 | 17.3 | 29.1 | 41
1130 | 4.77 | 20.91728 | 5.170009 | 3.736642 | 64.61029 | 2.649259 | 1.265318 | 1.17635 | 0.24 | 2.1 | 7.385601 | 55.35965 | 18.29143 | 11.35939 | 40.91 | 64 | 31 | 0 | 5 | 10.01 | 18 | 27.9 | 39.4
1131 | 6.72 | 20.81074 | 5.095899 | 3.764806 | 64.79639 | 2.622451 | 1.261558 | 1.172156 | 0.24 | 1.45 | 7.141609 | 60.03009 | 14.46412 | 11.44501 | 42.46 | 64 | 30,5//31,5 | 0 | 5,5//4,5 | 11.57 | 17.2 | 27.6 | 39.7
1132 | 5.39 | 20.8761 | 5.19183 | 3.70845 | 64.50725 | 2.561303 | 1.255928 | 1.147147 | 0.38 | 1.7 | 7.491069 | 56.77496 | 17.10609 | 11.27369 | 43.03 | 64 | 31,5/31 | 0 | 4,5/5 | 10.93 | 14.6 | 25.7 | 38.1
1133 | 5.93 | 20.96965 | 5.28463 | 3.804537 | 64.48838 | 2.523113 | 1.350958 | 1.162221 | 0.21 | 2.24 | 7.574604 | 53.02837 | 20.19951 | 11.56579 | 41.41 | 64 | 31 | 0 | 5 | 10.84 | 14.4 | 25.5 | 38.2
1134 | 5.8 | 21.12512 | 5.352482 | 3.77129 | 64.21996 | 2.582941 | 1.296381 | 1.178528 | 0.24 | 1.93 | 7.810596 | 51.60763 | 21.71693 | 11.46472 | 41.48 | 64 | 31 | 0 | 5 | 10.61 | 16.5 | 28.1 | 36.1
1135 | 5.73 | 20.90851 | 5.214783 | 3.76294 | 64.4638 | 2.706156 | 1.26419 | 1.165425 | 0.26 | 1.62 | 7.459806 | 56.44523 | 17.44773 | 11.43934 | 43.96 | 64 | 31 | 0 | 5 | 11.03 | 15.7 | 28.1 | 36.1
1136 | 5.78 | 21.18432 | 5.382174 | 3.768506 | 63.81862 | 2.755044 | 1.397201 | 1.121696 | 0.29 | 1.87 | 7.893987 | 49.57288 | 23.42104 | 11.45626 | 43.53 | 64 | 31 | 0 | 5 | 11.97 | 17.3 | 28.9 | 36.8
1137 | 4.7 | 20.83214 | 5.190699 | 3.754342 | 64.33891 | 2.476479 | 1.495793 | 1.218427 | 0.35 | 2.01 | 7.410516 | 55.10423 | 18.23965 | 11.4132 | 45.72 | 64 | 31 | 0 | 5 | 11.29 | 16.8 | 27.8 | 36.8
1138 | 5.11 | 20.42091 | 5.072258 | 3.763616 | 65.38141 | 2.454973 | 1.349221 | 1.176764 | 0.19 | 1.82 | 7.080974 | 64.02846 | 10.33056 | 11.44139 | 42.49 | 64 | 31/31,5 | 0 | 5/4,5 | 11.74 | 16.9 | 27.5 | 35.5
1139 | 5 | 20.90597 | 5.182075 | 3.790318 | 64.31695 | 2.704549 | 1.411498 | 1.174604 | 0.26 | 2.14 | 7.326861 | 53.93112 | 19.33607 | 11.52257 | 43.23 | 64 | 31/31,5 | 0 | 5/4,5 | 11.12 | 16.9 | 27.9 | 36.4
1140 | 5.99 | 20.72848 | 5.13995 | 3.730929 | 64.64628 | 2.550129 | 1.329639 | 1.180799 | 0.35 | 1.87 | 7.315597 | 58.08728 | 15.69294 | 11.34202 | 41.63 | 64 | 31/31,5 | 0 | 5/4,5 | 9.97 | 14.8 | 24.5 | 38.6
1141 | 6.13 | 20.82884 | 5.00012 | 3.712664 | 64.72212 | 2.525011 | 1.447141 | 1.167693 | 0.3 | 1.96 | 6.975917 | 58.23268 | 15.87135 | 11.2865 | 40.98 | 64 | 31 | 0 | 5 | 11.97 | 16.3 | 26.4 | 36.6
1142 | 5.91 | 20.61439 | 5.183502 | 3.718166 | 65.02304 | 2.392385 | 1.365653 | 1.206161 | 0.25 | 2.07 | 7.452579 | 59.39942 | 14.37613 | 11.30322 | 41.47 | 64 | 31 | 0 | 5 | 11.09 | 15.2 | 26.3 | 38.6
1143 | 2.65 | 20.54517 | 5.230764 | 3.739101 | 64.70833 | 2.416494 | 1.581162 | 1.302719 | 0.24 | 2.67 | 7.542443 | 55.85507 | 16.84991 | 11.36687 | 44.43 | 64 | 31/31,5 | 0 | 5/4,5 | 11.15 | 13.8 | 25.2 | 38.4
1144 | 3.11 | 20.53556 | 4.914407 | 3.743829 | 65.65324 | 2.058602 | 1.402675 | 1.311854 | 0.19 | 2.08 | 6.696106 | 64.29436 | 10.45911 | 11.38124 | 45.5 | 64 | 31/31,5 | 0 | 5/4,5 | 10.88 | 14.2 | 25.6 | 38.4
1145 | 3.87 | 20.60558 | 5.091841 | 3.692329 | 65.18153 | 2.233264 | 1.429289 | 1.310181 | 0.23 | 2.13 | 7.253343 | 60.52009 | 13.50587 | 11.22468 | 42.37 | 64 | 31/31,5 | 0 | 5/4,5 | 11.68 | 12.6 | 23.5 | 37
1146 | 4.17 | 20.36822 | 4.980476 | 3.692247 | 65.96341 | 1.927272 | 1.34909 | 1.298373 | 0.21 | 2.27 | 6.958364 | 65.685 | 8.930295 | 11.22443 | 46.23 | 64 | 31.5 | 0 | 4.5 | 10.45 | 13.7 | 24 | 38.3
1147 | 4.23 | 20.76378 | 5.040338 | 3.644706 | 65.07257 | 2.480007 | 1.415712 | 1.084375 | 0.25 | 1.99 | 7.197341 | 59.85831 | 14.45889 | 11.07991 | 45.57 | 64 | 35 | 0 | 5 | 11.93 | 14.2 | 25.7 | 39.7
1148 | 4.05 | 20.84493 | 5.241182 | 3.713752 | 64.50148 | 2.625582 | 1.477514 | 1.178018 | 0.21 | 1.82 | 7.612891 | 56.16075 | 17.47974 | 11.2898 | 41.53 | 64 | 35.5 | 0 | 5/4,5 | 10.72 | 14.5 | 24.6 | 37.1
1149 | 2.73 | 20.89 | 5.304608 | 3.771944 | 64.22258 | 2.687137 | 1.43314 | 1.194283 | 0.25 | 2.49 | 7.682624 | 51.44672 | 21.16348 | 11.46671 | 44.79 | 64 | 35.5 | 0 | 4.5 | 10.14 | 15 | 26.5 | 38.4
1150 | 2.97 | 21.06095 | 5.294929 | 3.681707 | 64.28142 | 2.553442 | 1.425177 | 1.167853 | 0.27 | 2.15 | 7.809475 | 51.96491 | 21.26338 | 11.19239 | 43.43 | 63.5 | 35.5 | 0 | 5 | 11.08 | 14.3 | 25.4 | 37.7
1151 | 3.9 | 21.0341 | 5.108853 | 3.681966 | 64.60903 | 2.474601 | 1.476778 | 1.157474 | 0.23 | 2.07 | 7.315937 | 55.07794 | 18.83911 | 11.19318 | 41.04 | 63 | 32/31,5 | 0 | 5/4,5 | 10.63 | 14.7 | 26.1 | 38.4
1152 | 3.92 | 21.08048 | 5.304629 | 3.697464 | 64.02036 | 2.731194 | 1.548005 | 1.202908 | 0.21 | 2.1 | 7.808552 | 50.86977 | 22.14516 | 11.24029 | 43.18 | 63 | 32,5/32 | 0 | 4/4,5 | 10.95 | 15.6 | 26.7 | 38.7
1153 | 4.72 | 21.09098 | 5.314966 | 3.665836 | 64.27631 | 2.612777 | 1.370963 | 1.192142 | 0.24 | 1.71 | 7.889396 | 53.39476 | 20.27145 | 11.14414 | 41.98 | 63.5 | 32/32,5 | 0 | 4,5/4 | 10.46 | 13.8 | 24.3 | 37
1154 | 5.57 | 21.00676 | 5.171817 | 3.704139 | 64.61776 | 2.476082 | 1.407772 | 1.198104 | 0.21 | 1.82 | 7.445319 | 55.88395 | 18.1529 | 11.26058 | 43.13 | 63.5 | 32 | 0 | 4.5 | 10.86 | 14.4 | 25.2 | 36.7
1155 | 6.83 | 21.17613 | 5.244371 | 3.645235 | 64.46206 | 2.502995 | 1.410418 | 1.18197 | 0.19 | 1.99 | 7.737136 | 52.8678 | 20.91318 | 11.08151 | 43.91 | 63.5 | 31,5/32 | 0 | 5/4,5 | 11.1 | 13.4 | 25.6 | 37.3
1156 | 5.28 | 20.47149 | 5.077495 | 3.704653 | 65.39167 | 2.291434 | 1.302181 | 1.201236 | 0.28 | 2.14 | 7.194497 | 62.43256 | 11.67902 | 11.26215 | 44.85 | 63.5 | 31,5/32 | 0 | 5/4,5 | 10.54 | 14.2 | 25 | 37.4
1157 | 5.63 | 20.97075 | 5.140959 | 3.751511 | 64.79792 | 2.401761 | 1.240579 | 1.22073 | 0.24 | 2.2 | 7.283489 | 55.48396 | 18.35114 | 11.40459 | 45.69 | 63.5 | 32 | 0 | 4.5 | 10.17 | 15 | 26.3 | 37.6
1158 | 4.63 | 20.86188 | 5.267254 | 3.777824 | 64.41043 | 2.623763 | 1.223108 | 1.242835 | 0.3 | 2.48 | 7.573699 | 52.70834 | 20.1315 | 11.48459 | 44.01 | 63.5 | 32 | 0 | 4.5 | 11.89 | 14 | 25 | 36.1
1159 | 4.67 | 21.05967 | 5.307237 | 3.724027 | 64.57304 | 2.489323 | 1.284491 | 1.184918 | 0.19 | 1.68 | 7.770571 | 54.93117 | 19.02316 | 11.32104 | 42.81 | 63.5 | 32/32,5 | 0 | 4,5/4 | 10.73 | 14 | 25.1 | 35.6
1160 | 5.02 | 21.03673 | 5.281604 | 3.776845 | 64.63488 | 2.292017 | 1.305453 | 1.155974 | 0.26 | 1.82 | 7.613383 | 54.88414 | 18.99277 | 11.48161 | 39.81 | 63.5 | 32/31 | 0 | 4.5 | 10.21 | 14.4 | 26 | 37.3
1161 | 5.83 | 20.85109 | 5.20525 | 3.620607 | 65.05058 | 2.296729 | 1.323879 | 1.193497 | 0.23 | 1.82 | 7.675085 | 58.72344 | 15.56514 | 11.00665 | 42.66 | 63.5 | 32 | 0 | 4.5 | 11.3 | 12.7 | 22.9 | 34.5
1162 | 5.7 | 20.83225 | 5.162334 | 3.638023 | 65.60636 | 2.073063 | 1.138152 | 1.168639 | 0.19 | 1.87 | 7.531927 | 61.18858 | 13.65238 | 11.05959 | 42.67 | 63.5 | 32 | 0 | 4.5 | 10.61 | 13 | 24.3 | 35.4
1163 | 6.6 | 21.01517 | 5.303734 | 3.695634 | 64.70356 | 2.377191 | 1.298466 | 1.188596 | 0.21 | 1.68 | 7.809274 | 55.86472 | 18.19154 | 11.23473 | 38.81 | 63.5 | 32 | 0 | 4.5 | 11.11 | 15.7 | 26.1 | 37.6
1164 | 6.67 | 20.42711 | 5.119499 | 3.633521 | 65.60694 | 2.178077 | 1.241707 | 1.190818 | 0.3 | 2.1 | 7.426021 | 63.62826 | 10.65008 | 11.0459 | 42.74 | 63.5 | 32 | 0 | 4.5 | 11.02 | 16.6 | 26.8 | 37.8
1165 | 5.4 | 20.89472 | 5.223681 | 3.676668 | 64.97455 | 2.340611 | 1.245647 | 1.185374 | 0.23 | 1.54 | 7.629186 | 59.01796 | 15.46831 | 11.17707 | 42.83 | 63.5 | 32 | 0 | 4.5 | 10.53 | 15.8 | 25.6 | 37.6
1166 | 5.35 | 21.08674 | 5.311622 | 3.774048 | 64.35849 | 2.536 | 1.277984 | 1.118236 | 0.27 | 1.76 | 7.697659 | 53.42564 | 20.23602 | 11.4731 | 42.26 | 63.5 | 32/31,5 | 0 | 4,5/5 | 11.33 | 14.7 | 25.5 | 37.3
1167 | 5.53 | 21.34649 | 5.3044 | 3.569316 | 64.43607 | 2.369629 | 1.279005 | 1.239346 | 0.23 | 1.82 | 8.024517 | 51.86437 | 22.1587 | 10.85072 | 45.39 | 63.5 | 32 | 0 | 4.5 | 10.13 | 15.6 | 27.1 | 39.3
1168 | 5.3 | 21.09383 | 5.208722 | 3.674987 | 64.55628 | 2.46991 | 1.294711 | 1.205077 | 0.25 | 1.71 | 7.592384 | 55.21342 | 18.90837 | 11.17196 | 44.14 | 63,5/63 | 32 | 0 | 4,5/5 | 10.38 | 14.4 | 26 | 36.7
1169 | 4.76 | 21.17911 | 5.312089 | 3.660099 | 64.4672 | 2.393902 | 1.295873 | 1.276089 | 0.21 | 2.52 | 7.89147 | 50.23267 | 22.90862 | 11.1267 | 44.91 | 63,5/63 | 31,5/32 | 0 | 4,5/5 | 11.91 | 14.3 | 23.7 | 34.1
1170 | 4.88 | 20.63496 | 5.198886 | 3.71349 | 65.05633 | 2.308386 | 1.344885 | 1.264594 | 0.24 | 2.01 | 7.501249 | 59.52605 | 14.33969 | 11.28901 | 44.96 | 63 | 32 | 0 | 5 | 11.43 | 13.1 | 22.8 | 34.2
1171 | 4.65 | 20.64857 | 5.159612 | 3.631962 | 65.3652 | 2.235832 | 1.264611 | 1.193793 | 0.25 | 1.87 | 7.534956 | 61.63008 | 12.7923 | 11.04117 | 44.23 | 63 | 32 | 0 | 5 | 9.35 | 13.8 | 23.3 | 34.3
1172 | 4.7 | 20.92031 | 5.244922 | 3.691237 | 64.47295 | 2.582877 | 1.296386 | 1.177633 | 0.31 | 1.45 | 7.660852 | 56.98472 | 17.07482 | 11.22136 | 41.4 | 63.5 | 31.5 | 0 | 5 | 11.91 | 13.5 | 23.4 | 34.2
1173 | 5.31 | 20.90081 | 5.207842 | 3.848843 | 64.7558 | 2.370808 | 1.239962 | 1.180444 | 0.25 | 1.51 | 7.296237 | 58.06372 | 16.20527 | 11.70048 | 44.21 | 63.5 | 31.5 | 0 | 5 | 10.55 | 13.4 | 24.1 | 35.5
1174 | 4.96 | 20.92764 | 5.21213 | 3.718712 | 64.7313 | 2.442877 | 1.196713 | 1.196713 | 0.29 | 1.54 | 7.527523 | 57.79522 | 16.48474 | 11.30488 | 44.64 | 63.5 | 31.5 | 0 | 5 | 11.16 | 12.9 | 23.1 | 34.7
1175 | 4.2 | 21.09356 | 5.270921 | 3.760713 | 64.71191 | 2.388695 | 1.194347 | 1.204218 | 0.19 | 2.52 | 7.612335 | 52.01164 | 21.32173 | 11.43257 | 42.51 | 63.5 | 31.5 | 0 | 5 | 11.91 | 13.4 | 26.4 | 35.8
1176 | 4.45 | 20.96641 | 5.298875 | 3.645467 | 64.69209 | 2.38051 | 1.36456 | 1.215156 | 0.22 | 1.72 | 7.88118 | 56.13022 | 17.85142 | 11.08222 | 42.6 | 63.5 | 31.5 | 0 | 5 | 11.58 | 14.9 | 27.3 | 36.7
1177 | 4.57 | 20.73778 | 5.161848 | 3.625345 | 65.15578 | 2.349946 | 1.295483 | 1.215143 | 0.23 | 1.72 | 7.552065 | 60.70467 | 13.74609 | 11.02105 | 42.96 | 63.5 | 31.5 | 0 | 5 | 11.4 | 13.6 | 26.6 | 36.1
1178 | 4.15 | 21.02768 | 5.217171 | 3.637114 | 64.88173 | 2.39493 | 1.222309 | 1.222309 | 0.2 | 1.75 | 7.678782 | 56.8753 | 17.46548 | 11.05683 | 39.03 | 63.5 | 31.5 | 0 | 5 | 10.27 | 13.4 | 26.4 | 35.3
1179 | 4.38 | 21.18574 | 5.412923 | 3.767236 | 64.3999 | 2.399134 | 1.268964 | 1.169826 | 0.2 | 1.55 | 7.977617 | 53.02546 | 20.82189 | 11.4524 | 38.99 | 63.5 | 31.5 | 0 | 5 | 10.6 | 15.7 | 28.9 | 37.2
1180 | 4.36 | 21.0908 | 5.245432 | 3.678744 | 64.66061 | 2.459106 | 1.229553 | 1.199806 | 0.22 | 2.28 | 7.683319 | 53.08908 | 20.50143 | 11.18338 | 38.04 | 63.5 | 31.5 | 0 | 5 | 11.49 | 16.1 | 27.6 | 39
1181 | 4.23 | 21.27039 | 5.502838 | 3.843095 | 64.10757 | 2.371061 | 1.225048 | 1.205289 | 0.24 | 2.48 | 8.08769 | 46.6945 | 25.83838 | 11.68301 | 38.81 | 63.5 | 31.5 | 0 | 5 | 10.66 | 15.9 | 26.5 | 39.3
1182 | 4.33 | 21.13533 | 5.281361 | 3.67915 | 64.27634 | 2.452767 | 1.345066 | 1.216493 | 0.31 | 2.31 | 7.777842 | 50.82253 | 22.33822 | 11.18462 | 38.84 | 63.5 | 31.5 | 0 | 5 | 10.91 | 14.8 | 25.7 | 37.2
1183 | 6.96 | 20.9205 | 5.16801 | 3.905823 | 64.64982 | 2.395174 | 1.282064 | 1.162802 | 0.26 | 1.58 | 7.094386 | 57.38399 | 16.77432 | 11.8737 | 45.16 | 63.5 | 31.5 | 0 | 5 | 10.58 | 14.8 | 26.1 | 37.9
1184 | 4.44 | 20.96285 | 5.250657 | 3.63966 | 64.90727 | 2.187774 | 1.292775 | 1.243053 | 0.26 | 1.86 | 7.763216 | 56.7956 | 17.3395 | 11.06457 | 38.75 | 63.5 | 31.5 | 0 | 5 | 10.86 | 14.9 | 26.7 | 39.4
1185 | 6.45 | 20.86565 | 5.283705 | 3.728501 | 64.76028 | 2.372683 | 1.305972 | 1.226218 | 0.23 | 1.2 | 7.700651 | 59.27314 | 15.19247 | 11.33464 | 40.19 | 64 | 31 | 0 | 5 | 10.93 | 15.4 | 25.6 | 39.3
1186 | 5.33 | 20.72027 | 5.122427 | 3.799217 | 64.96761 | 2.295569 | 1.363307 | 1.313186 | 0.21 | 1.37 | 7.153755 | 61.51266 | 13.08662 | 11.54962 | 38.36 | 64 | 31 | 0 | 5 | 10.25 | 15.5 | 26.7 | 38.2
1187 | 3.92 | 21.01317 | 5.243285 | 3.822395 | 64.54044 | 2.311448 | 1.350846 | 1.220765 | 0.25 | 1.7 | 7.434858 | 55.35962 | 18.56663 | 11.62008 | 44.5 | 64 | 31 | 0 | 5 | 11.43 | 14.6 | 25.7 | 38.1
1188 | 4.16 | 20.83956 | 5.099468 | 3.814562 | 65.08948 | 2.208431 | 1.345135 | 1.204599 | 0.2 | 1.62 | 7.066979 | 60.21692 | 14.40597 | 11.59627 | 41.02 | 64 | 31 | 0 | 5 | 10.85 | 14.7 | 26.6 | 37.3
1189 | 3.12 | 21.02361 | 5.255902 | 3.769888 | 64.70643 | 2.214061 | 1.316469 | 1.236683 | 0.24 | 1.84 | 7.557029 | 55.37637 | 18.58397 | 11.46046 | 45.52 | 64 | 31 | 0 | 5 | 10.89 | 14.6 | 25.5 | 36.7
1190 | 3.65 | 20.91099 | 5.413093 | 3.524096 | 65.48522 | 2.122582 | 1.13746 | 1.005434 | 0.2 | 2.64 | 8.388974 | 55.44108 | 18.21197 | 10.71325 | 41.12 | 64 | 28,5/29,5 | 2.5 | 5/4 | 10.84 | 13.8 | 25.3 | 35.8
1191 | 3.35 | 21.06647 | 5.231804 | 3.729899 | 64.60184 | 2.357296 | 1.322871 | 1.233353 | 0.23 | 1.73 | 7.560753 | 55.29177 | 18.77077 | 11.33889 | 42.95 | 64 | 29.5 | 2.5 | 4 | 10.91 | 13.8 | 24.7 | 36.8
1192 | 3.24 | 21.01949 | 5.144771 | 3.643378 | 64.61992 | 2.462283 | 1.401299 | 1.211123 | 0.25 | 1.82 | 7.476333 | 56.06466 | 18.05319 | 11.07587 | 43.37 | 64 | 28.5 | 2.5 | 5 | 11.35 | 14.6 | 26.1 | 37.9
1193 | 4.23 | 20.98662 | 5.332335 | 3.55825 | 64.98594 | 2.298246 | 1.249924 | 1.149123 | 0.22 | 2.1 | 8.117245 | 55.52589 | 18.36507 | 10.81708 | 43.96 | 64 | 28.5 | 2.5 | 5 | 11.91 | 14.4 | 25.8 | 37.4
1194 | 3.37 | 20.6281 | 5.205221 | 3.622347 | 65.76031 | 2.242405 | 1.045103 | 1.075543 | 0.21 | 2.04 | 7.672069 | 62.40906 | 12.14621 | 11.01193 | 40.62 | 64 | 28.5 | 2.5 | 5 | 10.97 | 13.7 | 24.8 | 37.7
1195 | 4.35 | 20.53291 | 5.186303 | 3.578852 | 65.7235 | 2.385901 | 0.9806459 | 1.071634 | 0.27 | 2.6 | 7.695442 | 60.89283 | 13.01624 | 10.87971 | 45.45 | 64 | 28.5 | 2.5 | 5 | 10.42 | 14.1 | 25 | 37.7
1196 | 3.65 | 20.66719 | 5.214615 | 3.442854 | 65.40416 | 2.34557 | 1.278487 | 1.187885 | 0.23 | 2.88 | 8.000307 | 57.43718 | 16.0072 | 10.46628 | 38.12 | 64 | 28.5 | 2.5 | 5 | 11.85 | 14.2 | 24.4 | 35.2
1197 | 3.89 | 21.1349372 | 5.2837343 | 3.45935057 | 64.800515 | 2.42254233 | 1.17637858 | 1.10659341 | 0.31 | 1.93 | 8.155593 | 54.80391 | 19.33512 | 10.51643 | 44.07 | 64 | 28.5 | 2.5 | 5 | 10.91 | 13 | 23.7 | 35.9
1198 | 3.66 | 20.90864 | 5.269575 | 3.602872 | 65.07127 | 2.405242 | 1.057907 | 1.147729 | 0.27 | 1.65 | 7.87552 | 58.65528 | 15.78171 | 10.95273 | 44.28 | 64 | 28.5 | 2.5 | 5 | 10.25 | 12.9 | 23.5 | 35.6
1199 | 3.09 | 20.83583 | 5.24385 | 3.5391 | 64.81039 | 2.432508 | 1.256131 | 1.305978 | 0.29 | 1.23 | 7.915123 | 60.12032 | 14.46811 | 10.75886 | 43.39 | 64 | 28.5 | 2.5 | 5 | 11.29 | 12.9 | 22.8 | 35.8
1200 | 4.46 | 21.20069 | 5.394729 | 3.493634 | 64.55758 | 2.368903 | 1.254125 | 1.154591 | 0.29 | 2.04 | 8.391789 | 52.07287 | 21.58302 | 10.62065 | 46.35 | 64 | 28.5 | 2.5 | 5 | 11.1 | 13.2 | 22.7 | 36.1
1201 | 4 | 21.07435 | 5.358565 | 3.619031 | 64.83263 | 2.339373 | 1.049719 | 1.069713 | 0.33 | 2.32 | 8.084034 | 53.07655 | 20.46368 | 11.00185 | 44.39 | 64 | 28.5 | 2.5 | 5 | 11.35 | 13.8 | 23.7 | 37.1
1202 | 3.15 | 20.77988 | 5.234931 | 3.546566 | 64.99706 | 2.44763 | 1.128907 | 1.168868 | 0.35 | 2.83 | 7.87887 | 54.84254 | 18.28697 | 10.78156 | 44.19 | 64 | 28.5 | 2.5 | 5 | 11.02 | 12.7 | 22.8 | 35.4
1203 | 3.71 | 20.74035 | 5.182562 | 3.525759 | 65.65589 | 2.232644 | 1.080963 | 1.161783 | 0.21 | 1.94 | 7.775257 | 61.82835 | 12.90623 | 10.71831 | 45.92 | 64 | 28.5 | 2.5 | 5 | 10.3 | 12.6 | 22.6 | 36
1204 | 4.04 | 20.73132 | 5.215553 | 3.594503 | 65.77839 | 2.356061 | 1.016932 | 1.10755 | 0.1 | 2.28 | 7.746506 | 60.69178 | 13.73729 | 10.92729 | 43.78 | 64 | 28.5 | 2.5 | 5 | 11.34 | 12.5 | 22.5 | 36.2
1205 | 2.95 | 20.35959 | 5.112814 | 3.64619 | 66.08974 | 2.23049 | 1.069413 | 1.110153 | 0.19 | 2.01 | 7.386895 | 66.49948 | 8.291417 | 11.08442 | 45.59 | 64 | 28.5 | 2.5 | 5 | 10.33 | 12.6 | 23.3 | 37
1206 | 3.09 | 21.05432 | 5.300805 | 3.553723 | 64.91997 | 2.461797 | 1.091926 | 1.181266 | 0.22 | 2.12 | 8.041341 | 54.87981 | 19.04653 | 10.80332 | 43.16 | 64 | 28.5 | 2.5 | 5 | 11.04 | 13 | 22.7 | 34.7
1207 | 3.2 | 20.92801 | 5.222205 | 3.556586 | 64.6456 | 2.606203 | 1.067956 | 1.185529 | 0.4 | 2.66 | 7.828212 | 53.0494 | 20.06414 | 10.81202 | 44.08 | 64 | 28.5 | 2.5 | 5 | 11.38 | 13 | 23.3 | 36.1
1208 | 5.74 | 20.74118 | 5.160149 | 3.470275 | 65.19089 | 2.434222 | 1.297581 | 1.166817 | 0.27 | 2.8 | 7.809629 | 56.65922 | 16.80614 | 10.54964 | 43.43 | 64 | 28.5 | 2.5 | 5 | 11.78 | 13.2 | 24.7 | 36.7
1209 | 4.94 | 21.07257 | 5.360479 | 3.47383 | 64.81488 | 2.435674 | 1.118014 | 1.147961 | 0.29 | 2.88 | 8.334497 | 50.93342 | 22.07449 | 10.56044 | 45.54 | 64 | 28.5 | 2.5 | 5 | 10.44 | 14.8 | 26.4 | 36.6
1210 | 3.48 | 21.18674 | 5.363232 | 3.578774 | 64.14189 | 2.701334 | 1.14363 | 1.23236 | 0.33 | 1.82 | 8.164436 | 51.47231 | 21.99582 | 10.87947 | 43.31 | 64 | 28.5 | 2.5 | 5 | 11.97 | 14.2 | 25.7 | 36.3
1211 | 3.88 | 20.36073 | 5.177325 | 3.557488 | 65.94169 | 2.378494 | 0.9637 | 1.076473 | 0.27 | 2.6 | 7.707755 | 63.18032 | 10.79732 | 10.81476 | 41.21 | 64 | 28.5 | 2.5 | 5 | 10.72 | 13.4 | 24.3 | 37.4
1212 | 6.35 | 20.66246 | 5.31349 | 3.599137 | 64.7945 | 2.616643 | 1.193029 | 1.203054 | 0.31 | 2.69 | 7.998206 | 54.87722 | 17.92383 | 10.94138 | 44.44 | 64 | 28.5 | 2.5 | 5 | 11.74 | 13.1 | 24.3 | 35
1213 | 4.93 | 20.20459 | 5.24277 | 3.576938 | 65.785 | 2.381219 | 1.001543 | 1.103741 | 0.35 | 2.97 | 7.848314 | 61.75574 | 11.42335 | 10.87389 | 42.87 | 64 | 31 | 0 | 5 | 11.53 | 12.9 | 24.1 | 36.9
1214 | 3.18 | 20.12245 | 5.240435 | 3.746092 | 65.91485 | 2.241514 | 1.187286 | 1.043993 | 0.25 | 1.88 | 7.556257 | 67.11856 | 7.144043 | 11.38812 | 43.38 | 64 | 31 | 0 | 5 | 11.56 | 13.9 | 26 | 38.1
1215 | 3.7 | 20.1517 | 5.07344 | 3.612289 | 65.35606 | 2.546867 | 1.420563 | 1.217626 | 0.31 | 2.55 | 7.339847 | 63.2086 | 10.1761 | 10.98136 | 39.31 | 64 | 31 | 0 | 5 | 11.2 | 13.7 | 25.9 | 39.4
1216 | 3.4 | 20.50959 | 5.223949 | 3.557163 | 65.54328 | 2.408708 | 1.117966 | 1.097639 | 0.27 | 1.48 | 7.831858 | 64.67299 | 10.09908 | 10.81378 | 43.09 | 64 | 31 | 0 | 5 | 11.08 | 13.9 | 25.6 | 37.9
1217 | 5.98 | 20.98751 | 5.423181 | 3.585656 | 64.71067 | 2.393748 | 1.12238 | 1.12238 | 0.33 | 2.43 | 8.311671 | 52.40596 | 20.72006 | 10.9004 | 38.17 | 64 | 31 | 0 | 5 | 11.22 | 15.6 | 26.9 | 38.5
1218 | 6.92 | 20.78134 | 5.361013 | 3.649841 | 64.82672 | 2.522248 | 1.058355 | 1.147375 | 0.33 | 2.26 | 8.038453 | 55.46304 | 17.82333 | 11.09552 | 39.27 | 64 | 31 | 0 | 5 | 10.87 | 13.9 | 24.8 | 35.8
1219 | 3.85 | 20.80334 | 5.238108 | 3.737246 | 64.88495 | 2.474931 | 1.192738 | 1.093343 | 0.29 | 2.77 | 7.56504 | 54.15812 | 18.87036 | 11.36123 | 42.11 | 64 | 31 | 0 | 5 | 11.53 | 14.1 | 25.1 | 37
1220 | 6.94 | 21.19358 | 5.501608 | 3.608262 | 64.10612 | 2.616981 | 1.209362 | 1.149886 | 0.31 | 1.15 | 8.481299 | 53.02958 | 20.84127 | 10.96912 | 44.11 | 64 | 31 | 0 | 5 | 10.86 | 14.7 | 25.8 | 37.1
1221 | 3.6 | 21.16565 | 5.321195 | 3.673213 | 64.41029 | 2.501756 | 1.250878 | 1.141674 | 0.27 | 1.37 | 7.893437 | 54.70391 | 19.49867 | 11.16657 | 43.09 | 64 | 31 | 0 | 5 | 11.19 | 14.8 | 25.2 | 36.9
1222 | 4.4 | 20.74204 | 5.123215 | 3.63808 | 64.69803 | 2.920432 | 1.116342 | 1.066506 | 0.35 | 1.09 | 7.428163 | 61.61469 | 13.07218 | 11.05976 | 41.25 | 64 | 31 | 0 | 5 | 11.76 | 14.6 | 25.3 | 36.3
1223 | 5.48 | 20.80362 | 5.235545 | 3.622324 | 64.89502 | 2.543544 | 1.029294 | 1.157956 | 0.36 | 2.38 | 7.752466 | 55.96584 | 17.50814 | 11.01186 | 42.43 | 64 | 31 | 0 | 5 | 11.31 | 14.8 | 25.7 | 36.3
1224 | 4.26 | 20.45259 | 5.208113 | 3.66867 | 64.82651 | 3.018906 | 0.9696486 | 1.079609 | 0.39 | 2.24 | 7.601445 | 59.0427 | 14.18073 | 11.15276 | 44.7 | 64 | 31 | 0 | 5 | 11.26 | 14.6 | 25.3 | 35.8
1225 | 5.22 | 21.01491 | 5.263584 | 3.52877 | 64.27683 | 2.661363 | 1.281397 | 1.163114 | 0.41 | 1.96 | 7.984876 | 53.4988 | 19.97469 | 10.72746 | 45.21 | 64 | 31 | 0 | 5 | 11.59 | 14.7 | 25.8 | 38.7
1226 | 4.44 | 20.80495 | 5.15947 | 3.675508 | 64.13467 | 2.574821 | 1.277583 | 1.13017 | 0.63 | 1.82 | 7.460986 | 55.57547 | 17.80629 | 11.17354 | 43.21 | 64 | 28 | 3 | 5 | 11.39 | 15.3 | 26 | 38.2
1227 | 6.21 | 20.35161 | 5.050103 | 3.659057 | 65.27838 | 2.550252 | 1.380966 | 1.270086 | 0.23 | 1.28 | 7.198968 | 66.632 | 8.168604 | 11.12353 | 45.17 | 64 | 28 | 3 | 5 | 10.58 | 15.7 | 26.4 | 39.7
1228 | 4.4 | 20.37159 | 5.09543 | 3.636698 | 65.43018 | 2.623691 | 1.33717 | 1.144699 | 0.18 | 1.59 | 7.356869 | 65.56369 | 9.031437 | 11.05556 | 43.9 | 64 | 28 | 3 | 5 | 10.9 | 15.2 | 25.6 | 37
1229 | 4.77 | 21.33328 | 5.259452 | 3.63434 | 64.39381 | 2.334251 | 1.231145 | 1.240994 | 0.29 | 1.64 | 7.795512 | 52.73445 | 21.46474 | 11.04839 | 39.87 | 64 | 28 | 3 | 5 | 9.97 | 14.9 | 24.6 | 37.4
1230 | 4.26 | 21.37755 | 5.317507 | 3.518938 | 64.43567 | 2.443707 | 1.163205 | 1.192529 | 0.28 | 1.9 | 8.144387 | 51.28507 | 22.68463 | 10.69757 | 41.15 | 64 | 31 | 0 | 5 | 9.89 | 12.7 | 22.6 | 34
1231 | 5.1 | 21.03226 | 5.255627 | 3.734518 | 63.84759 | 2.964213 | 1.121331 | 1.179835 | 0.44 | 2.62 | 7.616077 | 48.69292 | 23.64813 | 11.35294 | 43.5 | 64 | 31 | 0 | 5 | 11.11 | 13.9 | 24.5 | 37.5
1232 | 4.82 | 21.22998 | 5.329578 | 3.435271 | 64.14142 | 2.50284 | 1.236698 | 1.158177 | 0.49 | 2.38 | 8.317773 | 49.29396 | 23.76238 | 10.44322 | 42.36 | 64 | 31 | 0 | 5 | 11.06 | 15.4 | 26.3 | 37.3
1233 | 5.81 | 20.90105 | 5.180431 | 3.656189 | 64.33697 | 2.809388 | 1.235334 | 1.165597 | 0.36 | 1.76 | 7.549183 | 55.79946 | 17.91321 | 11.11481 | 45.76 | 64 | 31 | 0 | 5 | 10.8 | 15.9 | 27.1 | 37.5
1234 | 4.85 | 20.83744 | 5.115547 | 3.623471 | 64.5772 | 2.650594 | 1.379897 | 1.201205 | 0.31 | 2.34 | 7.432533 | 55.38283 | 18.0448 | 11.01535 | 45.92 | 64 | 31 | 0 | 5 | 10.52 | 14.4 | 26.2 | 36.9
1235 | 4.73 | 20.47122 | 5.145551 | 3.521171 | 65.70163 | 2.370989 | 1.069468 | 1.160271 | 0.28 | 2.16 | 7.684931 | 63.41975 | 10.93392 | 10.70436 | 40.45 | 64 | 31 | 0 | 5 | 11.17 | 15.6 | 26 | 36.4
1236 | 5.58 | 20.55228 | 5.208732 | 3.623905 | 65.23029 | 2.311627 | 1.322372 | 1.170955 | 0.29 | 1.68 | 7.678741 | 62.26744 | 12.03541 | 11.01667 | 42.87 | 64 | 31 | 0 | 5 | 11.49 | 14.7 | 25.1 | 35.1
1237 | 4.23 | 20.8019 | 5.303629 | 3.602845 | 64.86127 | 2.445506 | 1.348551 | 1.137211 | 0.25 | 1.54 | 7.965809 | 58.83067 | 15.34312 | 10.95265 | 45.45 | 64 | 31 | 0 | 5 | 10.91 | 15.9 | 26.6 | 36.5
1238 | 4.52 | 20.30706 | 5.069116 | 3.651395 | 65.74551 | 2.396866 | 1.264729 | 1.203532 | 0.18 | 1.58 | 7.262299 | 67.53402 | 7.360614 | 11.10024 | 44.27 | 64 | 28 | 3 | 5 | 10 | 14.5 | 25.8 | 35.2
1239 | 4.22 | 20.42082 | 4.916698 | 3.708182 | 66.25148 | 2.138144 | 1.198187 | 1.022591 | 0.17 | 2.55 | 6.762423 | 65.72383 | 9.051999 | 11.27287 | 43.42 | 64 | 28 | 3 | 5 | 10.64 | 16 | 26.9 | 36.7
1240 | 4.13 | 21.00723 | 5.136195 | 3.60124 | 64.54681 | 2.568097 | 1.308647 | 1.298808 | 0.27 | 1.93 | 7.52482 | 55.53046 | 18.42079 | 10.94777 | 43.99 | 64 | 28 | 3 | 5 | 10.29 | 16.8 | 27.4 | 36.5
1241 | 6.73 | 20.47862 | 4.986708 | 3.662271 | 65.28876 | 2.408068 | 1.314404 | 1.103698 | 0.38 | 1.68 | 7.02554 | 64.50243 | 10.13879 | 11.1333 | 42.83 | 64 | 28 | 3 | 5 | 10.37 | 17.2 | 27.4 | 35.5
1242 | 6.19 | 20.30315 | 5.050586 | 3.719893 | 65.31486 | 2.540415 | 1.40126 | 1.270207 | 0.2 | 1.79 | 7.097434 | 64.98284 | 9.272991 | 11.30847 | 42.4 | 64 | 28 | 3 | 5 | 9.85 | 17.6 | 29.1 | 36.5
1243 | 5.88 | 20.53308 | 5.188144 | 3.701541 | 65.22095 | 2.414482 | 1.376853 | 1.187287 | 0.19 | 2.04 | 7.492976 | 60.93757 | 12.983 | 11.25268 | 42.65 | 64 | 28 | 3 | 5 | 10.92 | 15.1 | 26.2 | 35.1
1244 | 6.27 | 21.50523 | 5.469425 | 3.656085 | 63.98639 | 2.519072 | 1.303644 | 1.22523 | 0.17 | 1.92 | 8.315192 | 47.18772 | 26.14046 | 11.1145 | 38.69 | 64 | 28 | 3 | 5 | 9.63 | 14.9 | 25.7 | 34.6
1245 | 5.62 | 20.84414 | 5.277621 | 3.561161 | 64.50535 | 2.673337 | 1.154171 | 1.19363 | 0.4 | 3.2 | 7.967334 | 50.53927 | 21.71606 | 10.82593 | 45.05 | 64 | 28 | 3 | 5 | 10.83 | 16.3 | 27.4 | 37.6
1246 | 5.94 | 20.7015 | 5.274711 | 3.705211 | 64.83623 | 2.38405 | 1.281427 | 1.241693 | 0.29 | 2.77 | 7.716177 | 54.53363 | 18.29495 | 11.26384 | 45.62 | 64 | 28 | 3 | 5 | 11.38 | 17.3 | 27.9 | 37.6
1247 | 4.65 | 20.97059 | 5.320299 | 3.617002 | 64.67519 | 2.264383 | 1.352618 | 1.202327 | 0.3 | 1.1 | 7.986059 | 58.44981 | 16.11445 | 10.99568 | 43.59 | 64 | 28 | 3 | 5 | 10.77 | 15.9 | 26.1 | 35.9
1248 | 4.22 | 20.59362 | 5.195959 | 3.544064 | 64.90443 | 2.43279 | 1.271458 | 1.221401 | 0.42 | 2.25 | 7.779822 | 58.5072 | 14.98925 | 10.77396 | 44.02 | 64 | 28 | 3 | 5 | 11.6 | 14.7 | 22.6 | 33.7
1249 | 4.15 | 20.57058 | 5.145177 | 3.63606 | 65.4896 | 2.106687 | 1.255909 | 1.19514 | 0.3 | 1.16 | 7.489778 | 65.70989 | 9.492305 | 11.05362 | 43.65 | 64 | 28 | 3 | 5 | 10.63 | 16.2 | 23.3 | 33.4
1250 | 5.63 | 21.12764 | 5.366861 | 3.647866 | 64.75212 | 2.318644 | 1.29924 | 1.169316 | 0.16 | 1.27 | 8.057287 | 56.52042 | 18.01994 | 11.08951 | 43.09 | 64 | 28 | 3 | 5 | 11.53 | 17.2 | 24.5 | 33.6
1251 | 3.91 | 21.40443 | 5.294313 | 3.605269 | 64.14416 | 2.538505 | 1.264314 | 1.135907 | 0.31 | 2.6 | 7.937025 | 47.07771 | 25.93413 | 10.96002 | 43.67 | 64 | 28 | 3 | 5 | 11.15 | 13.4 | 23.2 | 33.4
1252 | 4.49 | 20.24435 | 5.117266 | 3.687291 | 65.86054 | 2.298173 | 1.19505 | 1.19505 | 0.2 | 2.73 | 7.329232 | 63.42335 | 10.28008 | 11.20937 | 38.6 | 64 | 28 | 3 | 5 | 11.81 | 13.8 | 23.7 | 33.5
1253 | 3.87 | 21.21079 | 5.455328 | 3.702533 | 63.88839 | 2.57011 | 1.280131 | 1.122577 | 0.39 | 2.27 | 8.199339 | 47.63044 | 24.96162 | 11.2557 | 44.04 | 64 | 28 | 3 | 5 | 11.1 | 14.5 | 24.7 | 33.5
1254 | 4.34 | 20.65453 | 5.148548 | 3.589906 | 65.10098 | 2.373159 | 1.307249 | 1.246914 | 0.29 | 2.18 | 7.576712 | 59.38217 | 14.50434 | 10.91331 | 42.17 | 64 | 28 | 3 | 5 | 10.59 | 13.8 | 23.7 | 33.8
1255 | 3.43 | 20.50305 | 5.161182 | 3.511628 | 65.42558 | 2.287112 | 1.396555 | 1.214396 | 0.25 | 1.16 | 7.742482 | 66.03294 | 9.054914 | 10.67535 | 41.71 | 64 | 28 | 3 | 5 | 10.67 | 13.7 | 22.6 | 33.8
1256 | 4.15 | 20.73219 | 5.220623 | 3.717565 | 65.06239 | 2.454996 | 1.112263 | 1.122284 | 0.29 | 2.1 | 7.551967 | 58.29361 | 15.54799 | 11.3014 | 44.34 | 64 | 28 | 3 | 5 | 9.74 | 16.5 | 26 | 36.1
1257 | 3.74 | 21.37694 | 5.406234 | 3.690127 | 64.33915 | 2.410486 | 1.210203 | 1.111006 | 0.23 | 1.71 | 8.090206 | 50.82907 | 23.02671 | 11.21799 | 43.65 | 64 | 28 | 3 | 5 | 11.11 | 16.4 | 24.8 | 34.5
1258 | 4.94 | 20.5792 | 5.124584 | 3.699404 | 65.30559 | 2.456161 | 1.212919 | 1.12195 | 0.25 | 1.82 | 7.328155 | 62.25712 | 12.12042 | 11.24619 | 42.21 | 64 | 28 | 3 | 5 | 10.64 | 15.5 | 24.4 | 34.2
1259 | 4.59 | 21.19951 | 5.285031 | 3.67181 | 64.04388 | 2.612824 | 1.395486 | 1.17775 | 0.31 | 2.55 | 7.799973 | 48.39777 | 24.35066 | 11.1623 | 40.11 | 64 | 28 | 3 | 5 | 11.78 | 15.7 | 23.7 | 34.8
1260 | 6.08 | 21.03778 | 5.306737 | 3.703764 | 64.50723 | 2.499045 | 1.224632 | 1.144981 | 0.29 | 1.46 | 7.803493 | 55.75743 | 18.33732 | 11.25944 | 44.94 | 64 | 28 | 3 | 5 | 11.03 | 12.9 | 22.7 | 33.2
1261 | 4.49 | 20.67962 | 5.230489 | 3.756258 | 65.14887 | 2.322418 | 1.181404 | 1.141014 | 0.27 | 1.99 | 7.512719 | 59.37118 | 14.58463 | 11.41903 | 45.28 | 64 | 28 | 3 | 5 | 10.41 | 15.1 | 23.9 | 34.5
1262 | 5.46 | 20.88102 | 5.220254 | 3.676095 | 64.51597 | 3.048469 | 1.036081 | 1.065968 | 0.28 | 2.1 | 7.621073 | 55.00033 | 18.45827 | 11.17533 | 40.42 | 64 | 28 | 3 | 5 | 10.11 | 14.1 | 23.7 | 33.7
1263 | 4.2 | 20.81583 | 5.211416 | 3.699707 | 64.49624 | 2.685272 | 1.273018 | 1.163618 | 0.33 | 1.87 | 7.557746 | 56.37723 | 17.23299 | 11.24711 | 42.49 | 64 | 28 | 3 | 5 | 10.68 | 15 | 25 | 34.6
1264 | 5.15 | 21.08707 | 5.333963 | 3.672075 | 64.52503 | 2.398293 | 1.164317 | 1.104608 | 0.36 | 1.68 | 7.929194 | 54.42227 | 19.48549 | 11.16311 | 43.24 | 64 | 28 | 3 | 5 | 10.5 | 15 | 24.6 | 34.2
1265 | 4.15 | 20.94253 | 5.304392 | 3.654137 | 63.80005 | 3.054937 | 1.385036 | 1.247514 | 0.31 | 1.76 | 7.881148 | 52.46887 | 20.54352 | 11.10858 | 43.87 | 64 | 28 | 3 | 5 | 10.97 | 16.1 | 25.7 | 35
1266 | 4.68 | 21.39654 | 5.430293 | 3.630033 | 63.90432 | 2.695472 | 1.249361 | 1.082124 | 0.31 | 1.54 | 8.255521 | 49.52659 | 24.06501 | 11.0353 | 41.11 | 64 | 28 | 3 | 5 | 10.1 | 17.9 | 27.6 | 38.2
1267 | 3.89 | 21.23127 | 5.221612 | 3.664981 | 63.92042 | 2.965482 | 1.349738 | 1.152696 | 0.25 | 1.37 | 7.643455 | 52.89237 | 21.05291 | 11.14154 | 40.45 | 64 | 28 | 3 | 5 | 10.21 | 16.2 | 26.1 | 36.1
1268 | 4.92 | 21.37552 | 5.180139 | 3.661822 | 64.20594 | 2.689306 | 1.369462 | 1.101524 | 0.21 | 1.99 | 7.538888 | 50.718 | 23.10636 | 11.13194 | 42.87 | 64 | 28 | 3 | 5 | 10.41 | 17.5 | 27.7 | 36.4
1269 | 6.02 | 21.31024 | 5.511777 | 3.635218 | 63.46894 | 3.143972 | 1.287064 | 1.110215 | 0.27 | 1.6 | 8.46269 | 47.61129 | 25.26147 | 11.05106 | 45.45 | 64 | 28 | 3 | 5 | 10.16 | 18.2 | 28 | 37.2
1270 | 5.53 | 21.3357 | 5.36821 | 3.673501 | 63.55647 | 3.213089 | 1.283277 | 1.116744 | 0.23 | 1.32 | 8.017539 | 49.82367 | 23.6664 | 11.16744 | 44.27 | 64 | 28 | 3 | 5 | 11.86 | 16.3 | 26.4 | 35.8
1271 | 4.76 | 20.89253 | 5.297821 | 3.694533 | 64.58959 | 2.549327 | 1.374247 | 1.145206 | 0.23 | 2.04 | 7.795464 | 54.90906 | 18.56014 | 11.23138 | 43.42 | 64 | 28 | 3 | 5 | 11.95 | 16.1 | 25.6 | 34.7
1272 | 4.72 | 21.13081 | 5.396576 | 3.614221 | 64.27371 | 2.732945 | 1.326865 | 1.148629 | 0.19 | 2.52 | 8.192893 | 49.31011 | 23.46561 | 10.98723 | 43.99 | 64 | 28 | 3 | 5 | 11.3 | 15.5 | 26.9 | 35.8
1273 | 4.47 | 20.57419 | 5.219263 | 3.654494 | 65.16507 | 2.705537 | 1.160958 | 1.120577 | 0.2 | 1.51 | 7.654953 | 62.4129 | 11.98861 | 11.10966 | 42.83 | 64 | 28 | 3 | 5 | 11.87 | 14.8 | 25.9 | 34.1
1274 | 4.45 | 20.85604 | 5.283662 | 3.7513 | 64.42883 | 2.626905 | 1.373155 | 1.084594 | 0.3 | 2.07 | 7.662006 | 54.42401 | 18.82112 | 11.40395 | 42.4 | 64 | 28 | 3 | 5 | 10 | 15.2 | 27.3 | 35.5
1275 | 6.92 | 21.05334 | 5.206206 | 3.725815 | 64.47151 | 2.503748 | 1.381036 | 1.162454 | 0.25 | 1.68 | 7.499818 | 55.24243 | 18.77029 | 11.32648 | 42.65 | 64 | 28 | 3 | 5 | 11.39 | 16 | 25.3 | 35.9
1276 | 6.89 | 21.1803 | 5.32962 | 3.612298 | 64.18244 | 2.9609 | 1.233708 | 1.144881 | 0.18 | 1.79 | 8.018709 | 51.98629 | 21.58981 | 10.98138 | 38.69 | 64 | 28 | 3 | 5 | 11.97 | 14.1 | 23.7 | 33.9
1277 | 6.04 | 21.15986 | 5.29485 | 3.555951 | 64.26111 | 2.754885 | 1.221137 | 1.221137 | 0.27 | 1.48 | 8.021795 | 54.03778 | 19.98432 | 10.81009 | 45.05 | 64 | 28 | 3 | 5 | 10.49 | 14.3 | 24.4 | 33.1
1278 | 5.9 | 21.25449 | 5.445607 | 3.685806 | 63.56792 | 2.825458 | 1.368734 | 1.182977 | 0.34 | 1.87 | 8.201846 | 47.71128 | 25.02607 | 11.20485 | 45.62 | 64 | 28 | 3 | 5 | 10.4 | 17.2 | 26.2 | 34.8
1279 | 5.77 | 21.04481 | 5.263635 | 3.629086 | 63.3582 | 2.938295 | 1.371853 | 1.196723 | 0.61 | 1.82 | 7.815476 | 49.95872 | 22.72972 | 11.03242 | 43.59 | 64 | 28 | 3 | 5 | 10.49 | 13 | 22.6 | 32.8
1280 | 5.06 | 20.95645 | 5.305556 | 3.72078 | 64.10962 | 2.903783 | 1.259947 | 1.191043 | 0.28 | 2.07 | 7.771606 | 52.25816 | 20.74237 | 11.31117 | 44.02 | 64 | 28 | 3 | 5 | 11.6 | 12.9 | 22.8 | 32.7
1281 | 6.65 | 21.02911 | 5.323951 | 3.684293 | 64.18374 | 2.923728 | 1.195173 | 1.145785 | 0.26 | 1.96 | 7.882016 | 52.38386 | 20.85612 | 11.20025 | 43.65 | 64 | 28 | 3 | 5 | 11.36 | 14.2 | 23.1 | 33.5
1282 | 4.82 | 20.98689 | 5.301015 | 3.652468 | 63.95768 | 2.724544 | 1.312914 | 1.135227 | 0.47 | 1.51 | 7.875018 | 53.81589 | 19.65518 | 11.1035 | 43.09 | 64 | 28 | 3 | 5 | 11.47 | 14.7 | 23.4 | 34.1
1283 | 4.53 | 21.14989 | 5.37248 | 3.50717 | 63.39137 | 2.613376 | 1.437843 | 1.292115 | 0.63 | 1.82 | 8.309953 | 48.73802 | 23.95171 | 10.6618 | 43.67 | 64 | 28 | 3 | 5 | 10.87 | 15.4 | 24.6 | 35.4
1284 | 4.36 | 20.98059 | 5.250063 | 3.627853 | 63.98392 | 2.860989 | 1.268274 | 1.160126 | 0.44 | 1.56 | 7.781596 | 54.1446 | 19.38926 | 11.028672 | 38.6 | 64 | 28 | 3 | 5 | 10.03 | 14.1 | 23.1 | 32.8
1285 | 5.41 | 20.72857 | 5.107899 | 3.791328 | 64.78914 | 2.643041 | 1.346268 | 1.257177 | 0.17 | 1.51 | 7.128587 | 60.26233 | 14.05319 | 11.52564 | 44.04 | 64 | 28 | 3 | 5 | 10.18 | 13.1 | 22.8 | 32.6
1286 | 6.13 | 20.61389 | 5.181031 | 3.788065 | 64.88815 | 2.535398 | 1.362902 | 1.152454 | 0.24 | 1.59 | 7.327902 | 60.72446 | 13.37561 | 11.51572 | 42.17 | 64 | 28 | 3 | 5 | 9.82 | 14.4 | 24 | 33.9
1287 | 6.41 | 20.76144 | 5.319871 | 3.725902 | 64.49596 | 2.699785 | 1.334949 | 1.145665 | 0.26 | 1.59 | 7.800883 | 57.16273 | 16.48465 | 11.32674 | 41.71 | 64 | 28 | 3 | 5 | 10.48 | 14.7 | 24.1 | 33.3
1288 | 6.39 | 20.58652 | 5.072329 | 3.873595 | 64.8307 | 2.585699 | 1.327524 | 1.228455 | 0.25 | 1.4 | 6.895296 | 62.0801 | 12.27492 | 11.77573 | 44.34 | 64.5 | 30.5 | 0 | 5 | 11.55 | 13.5 | 23.2 | 32.8
1289 | 6.99 | 20.89895 | 5.165701 | 3.817699 | 64.12356 | 2.725522 | 1.446396 | 1.21025 | 0.31 | 1.62 | 7.237196 | 55.38467 | 18.21994 | 11.6058 | 43.65 | 64.5 | 30.5 | 0 | 5 | 10.59 | 12.9 | 22.9 | 33.6
1290 | 3.67 | 20.75601 | 5.171599 | 3.679791 | 64.81406 | 2.784707 | 1.253118 | 1.1835 | 0.18 | 1.31 | 7.485889 | 60.70056 | 13.80153 | 11.18657 | 42.21 | 64.5 | 30.5 | 0 | 5 | 10.89 | 12.8 | 22.6 | 33.7
1291 | 3.11 | 20.88719 | 5.100245 | 3.780532 | 64.80486 | 2.599736 | 1.210564 | 1.160951 | 0.23 | 1.48 | 7.12655 | 59.30974 | 15.22669 | 11.49282 | 40.11 | 64.5 | 30.5 | 0 | 5 | 10.76 | 12.8 | 22.7 | 33.6
1292 | 3.03 | 20.6243 | 5.128421 | 3.831232 | 64.78905 | 2.735158 | 1.24691 | 1.10613 | 0.27 | 1.99 | 7.115533 | 58.90583 | 14.77673 | 11.64695 | 44.94 | 64.5 | 30.5 | 0 | 5 | 10.78 | 12.7 | 22.7 | 33.8
1293 | 4.85 | 20.7405 | 5.280127 | 3.680089 | 64.56155 | 2.970071 | 1.190029 | 1.100026 | 0.24 | 1.62 | 7.772987 | 57.79935 | 15.94452 | 11.18747 | 45.28 | 64.5 | 30.5 | 0 | 5 | 11.25 | 13.4 | 23.5 | 35
1294 | 4.65 | 20.28209 | 5.180583 | 3.736982 | 65.70945 | 2.303619 | 1.238835 | 1.085261 | 0.23 | 1.71 | 7.413046 | 66.17652 | 8.312491 | 11.36043 | 40.42 | 64 | 31 | 0 | 5 | 11.1 | 12.7 | 22.6 | 34
1295 | 4.02 | 20.66903 | 5.111586 | 3.694512 | 65.08415 | 2.398903 | 1.437317 | 1.164024 | 0.22 | 1.93 | 7.301976 | 60.31979 | 13.83898 | 11.23132 | 42.49 | 64 | 31 | 0 | 5 | 11.03 | 13.7 | 22.8 | 33.8
1296 | 6.07 | 21.12569 | 5.360694 | 3.725732 | 64.02115 | 2.923114 | 1.228699 | 1.119701 | 0.25 | 2.82 | 7.909352 | 47.18177 | 25.05568 | 11.32622 | 43.24 | 64 | 31 | 0 | 5 | 10.63 | 15 | 24.4 | 35
1297 | 5.27 | 20.52596 | 5.065636 | 3.728308 | 65.46828 | 2.340324 | 1.205621 | 1.165096 | 0.25 | 1.54 | 7.123094 | 64.81827 | 10.03652 | 11.33406 | 43.87 | 64 | 31 | 0 | 5 | 11.72 | 13.9 | 23.9 | 33.6
1298 | 5.43 | 20.2072 | 5.010728 | 3.809385 | 65.88902 | 2.289738 | 1.180807 | 1.108932 | 0.25 | 1.65 | 6.840567 | 68.75859 | 6.150681 | 11.58053 | 41.11 | 64 | 31 | 0 | 5 | 9.27 | 12.6 | 22.6 | 33.6
1299 | 4.43 | 20.39559 | 5.060636 | 3.724057 | 65.28833 | 2.346666 | 1.428405 | 1.173333 | 0.29 | 1.51 | 7.11703 | 65.23845 | 9.345546 | 11.32113 | 40.45 | 64 | 31 | 0 | 5 | 11.81 | 12.9 | 23.3 | 34.2
1300 | 4.61 | 20.66159 | 5.01222 | 3.72652 | 65.21912 | 2.370509 | 1.325878 | 1.225432 | 0.23 | 1.43 | 6.984563 | 63.58257 | 11.35752 | 11.32862 | 42.87 | 64 | 31 | 0 | 5 | 11.08 | 13.2 | 23.8 | 34.7
1301 | 5.55 | 20.54721 | 5.07127 | 3.730357 | 65.23084 | 2.490266 | 1.290502 | 1.219928 | 0.21 | 1.71 | 7.13456 | 62.95768 | 11.5004 | 11.34029 | 45.45 | 64 | 31 | 0 | 5 | 10.48 | 13 | 23.2 | 35
1302 | 4.49 | 20.44836 | 5.018867 | 3.799423 | 65.31582 | 2.307873 | 1.380692 | 1.229522 | 0.25 | 1.99 | 6.878972 | 63.16861 | 11.05765 | 11.55025 | 44.27 | 63.5 | 32 | 0 | 4.5 | 11.15 | 12.8 | 23.1 | 35.6
1303 | 2.61 | 21.24738 | 5.428891 | 3.735475 | 64.18045 | 2.400665 | 1.394577 | 1.235197 | 0.19 | 1.72 | 8.073607 | 50.91003 | 22.59383 | 11.35584 | 43.42 | 63.5 | 32 | 0 | 4.5 | 11.21 | 13.2 | 22.7 | 36.3
1304 | 5.14 | 21.16711 | 5.249603 | 3.681669 | 64.50363 | 2.470985 | 1.379385 | 1.151142 | 0.2 | 2.13 | 7.689428 | 52.44849 | 21.20346 | 11.19227 | 43.99 | 63.5 | 32 | 0 | 4.5 | 10.28 | 13.3 | 23.8 | 35.9
1305 | 4.37 | 20.7904 | 5.288257 | 3.636306 | 64.90958 | 2.38727 | 1.359838 | 1.22889 | 0.2 | 1.44 | 7.868523 | 59.5771 | 14.74733 | 11.05437 | 42.83 | 63.5 | 32 | 0 | 4.5 | 10.83 | 15.8 | 26.1 | 38.7
1306 | 4.86 | 20.51838 | 5.319579 | 3.739704 | 64.87486 | 2.499802 | 1.399889 | 1.229903 | 0.21 | 1.71 | 7.776784 | 60.046 | 13.61306 | 11.3687 | 42.4 | 63.5 | 32 | 0 | 4.5 | 10.94 | 15.3 | 26.6 | 39
1307 | 6.25 | 20.68186 | 5.070262 | 3.707504 | 64.64083 | 2.525111 | 1.813671 | 1.162353 | 0.2 | 1.71 | 7.170513 | 59.57246 | 14.4393 | 11.27081 | 42.65 | 63.5 | 32 | 0 | 4.5 | 11.41 | 12.6 | 22.9 | 35
1308 | 6.43 | 20.35098 | 5.108178 | 3.688105 | 65.38468 | 2.349762 | 1.450723 | 1.164665 | 0.25 | 1.48 | 7.303775 | 65.82364 | 8.776292 | 11.21184 | 38.69 | 63.5 | 32 | 0 | 4.5 | 11.12 | 12.8 | 23 | 34.8
1309 | 6.96 | 21.51158 | 5.348293 | 3.453694 | 63.70586 | 2.417586 | 1.71698 | 1.391345 | 0.23 | 1.15 | 8.336232 | 50.23502 | 23.86104 | 10.49923 | 45.05 | 63.5 | 32 | 0 | 4.5 | 11.71 | 12.8 | 23.2 | 33.6
1310 | 6.78 | 21.35865 | 5.462923 | 3.855601 | 63.64207 | 2.71174 | 1.380522 | 1.134 | 0.23 | 1.51 | 7.96078 | 48.32743 | 24.86044 | 11.72103 | 45.62 | 63.5 | 32 | 0 | 4.5 | 10.77 | 15 | 25.3 | 35.9
1311 | 5.58 | 21.35439 | 5.32381 | 3.69709 | 63.94487 | 2.602751 | 1.390106 | 1.153492 | 0.27 | 1.54 | 7.860013 | 50.6316 | 23.11088 | 11.23915 | 43.59 | 63.5 | 32 | 0 | 4.5 | 10.33 | 14.9 | 26.1 | 37.7
1312 | 5.3 | 21.22104 | 5.231506 | 3.776125 | 63.75161 | 2.812426 | 1.583219 | 1.170205 | 0.23 | 2.77 | 7.481841 | 46.3597 | 25.94916 | 11.47942 | 44.02 | 63.5 | 32 | 0 | 4.5 | 10.01 | 14.3 | 24.7 | 36.8
1313 | 6.79 | 20.8618 | 5.167877 | 3.745709 | 64.7587 | 2.603969 | 1.211847 | 1.231878 | 0.21 | 1.93 | 7.364625 | 57.07867 | 16.83604 | 11.38696 | 43.65 | 63.5 | 32 | 0 | 4.5 | 10.84 | 13.8 | 24.7 | 37.9
1314 | 6.43 | 21.07173 | 5.285485 | 3.710872 | 64.36858 | 2.517375 | 1.394084 | 1.193497 | 0.23 | 1.43 | 7.735161 | 55.18984 | 18.86274 | 11.28105 | 43.09 | 63.5 | 32 | 0 | 4.5 | 11.08 | 14.8 | 25.6 | 38.3
1315 | 5.44 | 21.50769 | 5.223578 | 3.759394 | 63.96905 | 2.592003 | 1.375147 | 1.19707 | 0.19 | 1.76 | 7.489108 | 49.25402 | 24.58954 | 11.42856 | 43.67 | 63.5 | 32 | 0 | 4.5 | 11.71 | 15.1 | 26.2 | 37.2
1316 | 6.34 | 20.77017 | 5.23492 | 3.679401 | 64.48424 | 2.692244 | 1.425892 | 1.176611 | 0.27 | 1.68 | 7.65435 | 57.31978 | 16.39126 | 11.18538 | 38.6 | 63.5 | 32 | 0 | 4.5 | 10.93 | 15.7 | 26.2 | 38.5
1317 | 6.41 | 20.60821 | 5.159596 | 3.811865 | 64.97269 | 2.604942 | 1.227038 | 1.156635 | 0.23 | 1.48 | 7.230877 | 61.66939 | 12.64684 | 11.58807 | 44.04 | 63.5 | 32 | 0 | 4.5 | 10.88 | 15.7 | 26.4 | 37.2
1318 | 5.88 | 20.82516 | 5.275706 | 3.679111 | 64.41915 | 2.925439 | 1.209842 | 1.170175 | 0.25 | 1.99 | 7.762924 | 55.10158 | 18.22161 | 11.1845 | 42.17 | 63.5 | 32 | 0 | 4.5 | 10.61 | 14.6 | 24.7 | 35.9
1319 | 5.11 | 20.8983 | 5.219576 | 3.669702 | 64.70475 | 2.679783 | 1.279896 | 1.169905 | 0.19 | 1.54 | 7.630081 | 57.93019 | 16.29877 | 11.15589 | 41.71 | 63.5 | 32 | 0 | 4.5 | 10.77 | 13.4 | 23.9 | 35.9
1320 | 4.84 | 20.70626 | 5.176564 | 3.598466 | 65.1644 | 2.492792 | 1.246396 | 1.196138 | 0.21 | 2.21 | 7.636488 | 58.92454 | 14.99786 | 10.93934 | 44.34 | 63.5 | 32 | 0 | 4.5 | 11.48 | 13.1 | 23.7 | 34.7
1321 | 5.13 | 21.05776 | 5.318815 | 3.727125 | 64.29044 | 2.580317 | 1.354419 | 1.176467 | 0.25 | 2.38 | 7.796019 | 50.86425 | 22.08413 | 11.33046 | 43.65 | 63.5 | 32 | 0 | 4.5 | 10.52 | 14.2 | 25.8 | 38.4
1322 | 4.74 | 21.18396 | 5.363027 | 3.734256 | 64.37619 | 2.651719 | 1.152058 | 1.161989 | 0.19 | 1.32 | 7.90113 | 54.26109 | 19.8851 | 11.35214 | 42.21 | 63.5 | 32 | 0 | 4.5 | 10.78 | 13.5 | 24.1 | 37.4
1323 | 4.91 | 20.71501 | 5.203771 | 3.682669 | 64.76693 | 2.631907 | 1.360986 | 1.180856 | 0.23 | 1.2 | 7.566283 | 61.04778 | 13.42206 | 11.19531 | 40.11 | 63.5 | 32 | 0 | 4.5 | 11.14 | 13.3 | 22.8 | 37
1324 | 4.85 | 20.9942 | 5.318132 | 3.697842 | 64.49354 | 2.644156 | 1.312137 | 1.163031 | 0.19 | 1.76 | 7.843698 | 54.74384 | 18.97649 | 11.24144 | 44.94 | 63.5 | 32 | 0 | 4.5 | 10.87 | 13.5 | 23.2 | 38.3
1325 | 4.85 | 20.98676 | 5.281634 | 3.734085 | 64.71749 | 2.565936 | 1.178134 | 1.158165 | 0.19 | 1.51 | 7.685726 | 56.9228 | 17.3122 | 11.35162 | 45.28 | 63.5 | 32 | 0 | 4.5 | 10.39 | 13.4 | 22.9 | 36.1
1326 | 3.29 | 21.72963 | 5.415303 | 3.812217 | 63.41964 | 2.82495 | 1.260964 | 1.124115 | 0.21 | 1.26 | 7.907906 | 46.00223 | 27.67837 | 11.58914 | 40.42 | 63.5 | 32 | 0 | 4.5 | 10.94 | 13.1 | 22.6 | 35.5
1327 | 3.85 | 21.0561 | 5.278994 | 3.652385 | 64.56539 | 2.624528 | 1.307274 | 1.137628 | 0.19 | 1.97 | 7.816803 | 54.03912 | 19.68551 | 11.10325 | 42.49 | 63.5 | 32 | 0 | 4.5 | 10.63 | 13 | 23.7 | 35.3
1328 | 3.01 | 21.15735 | 5.355669 | 3.812843 | 64.01252 | 2.89894 | 1.228364 | 1.17923 | 0.18 | 2.76 | 7.748817 | 47.05947 | 25.23875 | 11.59104 | 43.24 | 64 | 31.5 | 0 | 4.5 | 11.03 | 12.7 | 22.8 | 33.7
1329 | 3.91 | 20.97992 | 5.227522 | 3.721118 | 64.69557 | 2.623737 | 1.227071 | 1.187166 | 0.17 | 1.3 | 7.564244 | 58.12243 | 16.38806 | 11.3122 | 43.87 | 64 | 31.5 | 0 | 4.5 | 11.04 | 12.8 | 23.4 | 35.7
1330 | 3.11 | 21.18718 | 5.380092 | 3.704326 | 63.78692 | 2.900742 | 1.264175 | 1.224975 | 0.28 | 2.73 | 7.996934 | 46.02773 | 26.10228 | 11.26115 | 41.11 | 64 | 31.5 | 0 | 4.5 | 10.38 | 13.4 | 22.5 | 36.8
1331 | 6.47 | 21.13793 | 5.44241 | 3.780531 | 63.57901 | 3.119667 | 1.205105 | 1.146793 | 0.3 | 2.22 | 8.033288 | 47.10374 | 25.14964 | 11.49281 | 40.45 | 64 | 31.5 | 0 | 4.5 | 10.36 | 13.8 | 23.7 | 37.1
1332 | 4.33 | 21.11311 | 5.332188 | 3.656078 | 63.92745 | 3.195392 | 1.18602 | 1.215425 | 0.19 | 1.86 | 7.951528 | 51.09436 | 22.06949 | 11.11448 | 42.87 | 64 | 31.5 | 0 | 4.5 | 11.09 | 13.9 | 23.9 | 38.1
1333 | 3.94 | 21.12078 | 5.34145 | 3.724314 | 64.03859 | 3.008853 | 1.195701 | 1.136896 | 0.22 | 2.62 | 7.860752 | 48.23544 | 24.24711 | 11.32191 | 45.45 | 64 | 31.5 | 0 | 4.5 | 11.63 | 14 | 24.9 | 36.5
1334 | 3.2 | 20.67886 | 5.511738 | 3.730266 | 64.20191 | 3.021614 | 1.210614 | 1.190929 | 0.23 | 1.97 | 8.301957 | 53.75136 | 18.8198 | 11.34001 | 44.27 | 64 | 31.5 | 0 | 4.5 | 10.03 | 13.8 | 24 | 35
1335 | 3.7 | 20.95296 | 5.528564 | 3.75188 | 64.12936 | 2.84865 | 1.200999 | 1.191073 | 0.2 | 1.31 | 8.310018 | 53.91515 | 19.48297 | 11.40572 | 43.42 | 64 | 31.5 | 0 | 4.5 | 11.91 | 13.6 | 24.2 | 36.7
1336 | 4.33 | 20.79989 | 5.622656 | 3.77465 | 64.08058 | 2.998094 | 1.199238 | 1.169748 | 0.18 | 1.62 | 8.520879 | 52.95338 | 19.76885 | 11.47494 | 43.99 | 64 | 31.5 | 0 | 4.5 | 11.45 | 13.5 | 24.6 | 36.5
1337 | 4.42 | 20.68269 | 5.474254 | 3.701732 | 63.97728 | 2.928089 | 1.292668 | 1.155567 | 0.4 | 2.76 | 8.250846 | 49.88542 | 21.74571 | 11.25326 | 42.83 | 64 | 31.5 | 0 | 4.5 | 11.56 | 14.3 | 23.9 | 37.2
1338 | 5.08 | 20.91759 | 5.321055 | 3.755456 | 64.54628 | 2.724935 | 1.189063 | 1.189063 | 0.18 | 2.08 | 7.754075 | 54.13626 | 19.21475 | 11.41659 | 42.4 | 64 | 31.5 | 0 | 4.5 | 10.61 | 13.9 | 22.9 | 37.5
1339 | 3.62 | 20.73627 | 5.30872 | 3.744456 | 64.32057 | 2.747238 | 1.251411 | 1.182974 | 0.36 | 2.52 | 7.739977 | 52.90349 | 19.62387 | 11.38315 | 42.65 | 64 | 31.5 | 0 | 4.5 | 10.98 | 13.8 | 23.3 | 36.3
1340 | 5.01 | 20.77537 | 5.266586 | 3.869922 | 63.5288 | 2.638143 | 1.445159 | 1.260877 | 0.62 | 2.43 | 7.416284 | 49.85384 | 22.03552 | 11.76456 | 38.69 | 64 | 31.5 | 0 | 4.5 | 11.21 | 13.3 | 23.4 | 34.8
1341 | 4.71 | 20.56265 | 5.355264 | 3.823795 | 64.31194 | 2.799564 | 1.102267 | 1.258341 | 0.4 | 2.38 | 7.729235 | 54.33143 | 18.04891 | 11.62434 | 45.05 | 64 | 31.5 | 0 | 4.5 | 11.12 | 12.6 | 23 | 36
1342 | 4.75 | 20.65925 | 5.345947 | 3.87728 | 64.15136 | 2.6436 | 1.468667 | 1.243471 | 0.31 | 1.96 | 7.614156 | 54.63931 | 18.094 | 11.78693 | 45.62 | 64 | 31.5 | 0 | 4.5 | 10.34 | 12.9 | 22.8 | 36.3
1343 | 4.24 | 20.56614 | 5.30834 | 3.738406 | 64.14162 | 2.737573 | 1.226511 | 1.157826 | 0.57 | 2.4 | 7.749195 | 53.96779 | 18.3331 | 11.36475 | 43.59 | 64 | 31.5 | 0 | 4.5 | 11.06 | 13 | 22.5 | 36.1
1344 | 4.73 | 20.51952 | 5.342706 | 3.85536 | 64.15162 | 2.671353 | 1.291643 | 1.262288 | 0.46 | 3.08 | 7.642614 | 51.19702 | 20.28846 | 11.72029 | 44.02 | 64 | 31.5 | 0 | 4.5 | 11.13 | 12.9 | 23.1 | 37
1345 | 4.46 | 20.5171 | 5.099453 | 3.787313 | 65.11992 | 2.455292 | 1.262438 | 1.282319 | 0.24 | 2.52 | 7.112992 | 59.16753 | 14.27175 | 11.51343 | 43.65 | 64 | 31.5 | 0 | 4.5 | 10.87 | 13 | 23.4 | 36.2
1346 | 3.95 | 20.36964 | 5.069733 | 3.779622 | 65.49329 | 2.368563 | 1.269953 | 1.229637 | 0.21 | 2.21 | 7.047231 | 63.28024 | 10.74757 | 11.49005 | 43.09 | 64 | 31.5 | 0 | 4.5 | 11.05 | 12.6 | 23.6 | 36.9
1347 | 3.51 | 20.45827 | 5.137144 | 3.802691 | 65.26782 | 2.337802 | 1.234119 | 1.204018 | 0.28 | 1.79 | 7.186884 | 62.91237 | 11.27932 | 11.56018 | 43.67 | 64 | 31.5 | 0 | 4.5 | 11.22 | 13 | 25.2 | 39.4
1348 | 3.09 | 20.37907 | 5.187765 | 3.820447 | 65.38997 | 2.443075 | 1.085811 | 1.015435 | 0.34 | 1.96 | 7.291022 | 62.95402 | 11.02059 | 11.61416 | 38.6 | 64 | 31.5 | 0 | 4.5 | 11.51 | 12.6 | 23.7 | 37.8
1349 | 3.25 | 20.55993 | 5.219364 | 3.730952 | 64.31924 | 2.589837 | 1.180807 | 1.151039 | 0.63 | 2.04 | 7.526006 | 56.81165 | 16.17102 | 11.3421 | 44.04 | 64 | 31.5 | 0 | 4.5 | 11.07 | 12.7 | 24.3 | 37.6
1350 | 3.49 | 20.72816 | 5.283454 | 3.700397 | 64.61843 | 2.631833 | 1.078458 | 1.167505 | 0.4 | 2.1 | 7.747483 | 56.11961 | 17.17563 | 11.24921 | 42.17 | 64 | 31.5 | 0 | 4.5 | 10.93 | 13.6 | 25.3 | 38.4
1351 | 3.5 | 20.42623 | 5.04413 | 3.725664 | 64.72468 | 2.64692 | 1.418349 | 1.198605 | 0.41 | 2.12 | 7.070572 | 60.33744 | 13.12885 | 11.32602 | 41.71 | 64 | 31.5 | 0 | 4.5 | 11.01 | 12.6 | 23.5 | 37.8
1352 | 3.89 | 20.18039 | 5.088261 | 3.788266 | 65.50755 | 2.457803 | 1.137496 | 1.198433 | 0.32 | 1.51 | 7.081722 | 67.48875 | 7.031198 | 11.51633 | 44.34 | 64 | 31.5 | 0 | 4.5 | 10.98 | 13.3 | 25.5 | 38
1353 | 4.34 | 20.55298 | 5.173681 | 3.725861 | 64.82795 | 2.490657 | 1.154207 | 1.093459 | 0.49 | 2.35 | 7.413551 | 57.98748 | 15.2645 | 11.32662 | 43.65 | 64 | 31.5 | 0 | 4.5 | 11.67 | 13.3 | 25.6 | 38.4
1354 | 4.07 | 20.58783 | 5.252203 | 3.788803 | 65.09123 | 2.656171 | 1.112585 | 1.132632 | 0.19 | 1.54 | 7.515261 | 61.47319 | 12.7363 | 11.51796 | 42.21 | 64 | 31.5 | 0 | 4.5 | 10.56 | 15.3 | 27.6 | 40.6
1355 | 4.44 | 21.24053 | 5.182297 | 3.766261 | 64.01661 | 2.871405 | 1.111195 | 1.121028 | 0.35 | 2.88 | 7.368105 | 47.18715 | 25.38122 | 11.44943 | 40.11 | 64 | 31.5 | 0 | 4.5 | 11.47 | 15.3 | 27 | 39.9
1356 | 3.94 | 20.83997 | 5.160467 | 3.803492 | 64.47117 | 2.803094 | 1.208401 | 1.139067 | 0.29 | 1.37 | 7.247336 | 58.32068 | 15.83691 | 11.56262 | 44.94 | 64 | 31.5 | 0 | 4.5 | 10.83 | 13.5 | 24 | 37.2
1357 | 5.14 | 21.24522 | 5.286784 | 3.8057 | 63.76509 | 2.844467 | 1.432042 | 1.127978 | 0.25 | 1.88 | 7.578346 | 49.4393 | 23.69656 | 11.56933 | 45.28 | 64 | 31.5 | 0 | 4.5 | 10.68 | 12.9 | 23.5 | 36.6
1358 | 4 | 20.76685 | 5.223989 | 3.913026 | 64.3961 | 2.830489 | 1.251374 | 1.201716 | 0.21 | 1.37 | 7.230557 | 57.98734 | 15.8784 | 11.8956 | 40.42 | 64 | 31.5 | 0 | 4.5 | 10.09 | 12.6 | 22.9 | 35.8
1359 | 4.54 | 21.3195 | 5.354391 | 3.785339 | 63.68391 | 2.89294 | 1.323888 | 1.147369 | 0.25 | 1.6 | 7.791914 | 49.25879 | 24.04583 | 11.50743 | 42.49 | 64 | 31.5 | 0 | 4.5 | 10.62 | 13.1 | 23.8 | 36.9
1360 | 5.38 | 21.27998 | 5.192158 | 3.73678 | 63.93828 | 2.792752 | 1.357041 | 1.170202 | 0.27 | 2.35 | 7.44406 | 48.70154 | 24.35258 | 11.35981 | 43.24 | 64 | 31.5 | 0 | 4.5 | 11.25 | 15.3 | 24 | 40.4
1361 | 5.04 | 21.45201 | 5.240336 | 3.886092 | 63.65929 | 2.973449 | 1.236484 | 1.13835 | 0.21 | 1.71 | 7.319396 | 48.32614 | 25.12937 | 11.81372 | 43.87 | 64 | 31.5 | 0 | 4.5 | 11.65 | 12.6 | 23.6 | 34.2
1362 | 5.42 | 20.40845 | 5.144237 | 3.865612 | 64.59536 | 2.973547 | 1.169595 | 1.169595 | 0.34 | 1.76 | 7.099345 | 60.53863 | 12.92612 | 11.75146 | 41.11 | 64 | 31.5 | 0 | 4.5 | 11.85 | 12.8 | 23.7 | 33.8
1363 | 6.86 | 20.47144 | 5.088047 | 3.975037 | 64.51485 | 2.782526 | 1.003697 | 1.11301 | 0.53 | 1.59 | 6.765513 | 60.64521 | 13.02654 | 12.08411 | 40.45 | 64 | 31.5 | 0 | 4.5 | 11.81 | 13 | 22.8 | 33.9
1364 | 4.18 | 20.80871 | 5.204659 | 3.88363 | 64.40269 | 2.850644 | 1.122379 | 1.132311 | 0.3 | 2.07 | 7.229014 | 55.01901 | 18.23665 | 11.80623 | 42.87 | 64 | 31.5 | 0 | 4.5 | 10.17 | 13 | 22.7 | 33.6
1365 | 3.92 | 20.6693 | 5.125354 | 3.950177 | 64.3385 | 2.745373 | 1.01717 | 1.1258 | 0.52 | 1.68 | 6.90639 | 57.8423 | 15.7078 | 12.00854 | 45.45 | 64 | 31.5 | 0 | 4.5 | 11.63 | 13 | 22.8 | 33.7
1366 | 4.78 | 20.46329 | 5.18844 | 4.056599 | 64.90558 | 2.564171 | 1.201955 | 1.16189 | 0.23 | 1.48 | 6.893714 | 61.95388 | 12.01641 | 12.33206 | 44.27 | 64 | 31.5 | 0 | 4.5 | 11.71 | 13 | 22.5 | 33.5
1367 | 6.01 | 20.78354 | 5.276956 | 3.960174 | 64.14892 | 2.771139 | 1.090768 | 1.120248 | 0.43 | 1.96 | 7.29124 | 54.02979 | 18.91031 | 12.03893 | 43.42 | 64 | 31.5 | 0 | 4.5 | 11.46 | 12.6 | 22.6 | 33.5
1368 | 6.64 | 20.62733 | 5.146992 | 4.084133 | 64.26359 | 2.83429 | 1.013652 | 1.121907 | 0.46 | 2.18 | 6.737344 | 55.48439 | 17.36522 | 12.41577 | 43.99 | 64 | 31.5 | 0 | 4.5 | 10.99 | 12.6 | 22.8 | 33.9
1369 | 6.9 | 20.6485 | 5.219289 | 3.76783 | 64.77883 | 2.584791 | 1.12339 | 1.12339 | 0.38 | 2.24 | 7.463484 | 57.14282 | 16.17551 | 11.4542 | 42.83 | 64 | 31.5 | 0 | 4.5 | 11.09 | 12.8 | 22.5 | 33.6
1370 | 5.36 | 20.78505 | 5.302814 | 3.90525 | 64.60512 | 2.854599 | 1.090298 | 1.179504 | 0.14 | 2.1 | 7.452584 | 55.21007 | 18.0247 | 11.87196 | 42.4 | 64 | 31.5 | 0 | 4.5 | 11.63 | 13 | 23.3 | 35.3
1371 | 6.73 | 20.87709 | 5.36193 | 3.748432 | 64.02833 | 2.853137 | 1.190447 | 1.151093 | 0.4 | 2.35 | 7.874265 | 50.97248 | 21.48401 | 11.39523 | 42.65 | 64 | 31.5 | 0 | 4.5 | 11.3 | 13.5 | 22.7 | 33.6
1372 | 6.43 | 21.19305 | 5.403299 | 3.693394 | 63.89181 | 2.716306 | 1.240902 | 1.133422 | 0.37 | 2.35 | 8.076906 | 47.81628 | 24.77057 | 11.22792 | 38.69 | 64 | 31.5 | 0 | 4.5 | 11.72 | 13.2 | 22.6 | 33.8
1373 | 4.79 | 21.07898 | 5.352465 | 4.028946 | 63.37318 | 2.948722 | 1.245665 | 1.245665 | 0.37 | 2.18 | 7.375113 | 47.12605 | 24.96363 | 12.248 | 45.05 | 64 | 31.5 | 0 | 4.5 | 10.22 | 12.9 | 23 | 34.2
1374 | 5.81 | 20.27383 | 5.161897 | 3.858796 | 65.11465 | 2.828437 | 1.131375 | 1.090968 | 0.27 | 2.24 | 7.157662 | 61.61271 | 11.72991 | 11.73074 | 45.62 | 64 | 31.5 | 0 | 4.5 | 11.96 | 12.6 | 22.6 | 34.3
1375 | 5.47 | 21.20039 | 5.543494 | 3.765205 | 64.16743 | 2.185607 | 1.231888 | 1.072934 | 0.42 | 2.29 | 8.327063 | 48.08169 | 24.59152 | 11.44622 | 43.59 | 64 | 31.5 | 0 | 4.5 | 11.24 | 12.8 | 23.3 | 35.3
1376 | 5.75 | 20.98759 | 5.254263 | 3.898957 | 64.17075 | 2.936494 | 1.1196 | 1.1196 | 0.26 | 2.38 | 7.334558 | 51.09854 | 21.70608 | 11.85283 | 44.02 | 64 | 31.5 | 0 | 4.5 | 10.81 | 12.9 | 24.3 | 35.2
1377 | 6.19 | 20.76872 | 5.062436 | 3.92657 | 63.8239 | 2.96696 | 1.331705 | 1.272953 | 0.43 | 2.1 | 6.779552 | 53.73947 | 19.08666 | 11.93677 | 43.65 | 64 | 31.5 | 0 | 4.5 | 10.71 | 13.4 | 25.3 | 37
1378 | 5.48 | 20.94922 | 5.300639 | 3.80009 | 63.74408 | 2.893915 | 1.07182 | 1.120539 | 0.57 | 1.54 | 7.62454 | 52.90214 | 20.23604 | 11.55227 | 43.09 | 64 | 31.5 | 0 | 4.5 | 11.19 | 12.7 | 23 | 34
1379 | 6.33 | 20.71643 | 5.268403 | 3.9389 | 64.70908 | 2.728457 | 1.081461 | 1.160834 | 0.2 | 1.9 | 7.304526 | 57.15179 | 16.3637 | 11.97426 | 43.67 | 64 | 31.5 | 0 | 4.5 | 11.11 | 14 | 24.6 | 34.8
1380 | 4.34 | 21.22296 | 5.420972 | 3.887869 | 65.09175 | 2.254563 | 0.9318861 | 0.7916022 | 0.2 | 1.12 | 7.795077 | 57.08196 | 17.87008 | 11.81912 | 38.6 | 64 | 31.5 | 0 | 4.5 | 10.56 | 14.2 | 25.1 | 35.8
1381 | 6.97 | 20.90875 | 5.592556 | 3.897251 | 63.92466 | 2.581929 | 1.198405 | 1.110717 | 0.4 | 2.32 | 8.233918 | 48.66942 | 23.31138 | 11.84764 | 44.04 | 64 | 31.5 | 0 | 4.5 | 11.26 | 15.6 | 26.3 | 36.9
1382 | 6.45 | 20.57656 | 5.216173 | 3.884807 | 64.31293 | 2.732281 | 1.192268 | 1.251882 | 0.42 | 1.82 | 7.257535 | 57.35641 | 15.808 | 11.80981 | 42.17 | 64 | 31.5 | 0 | 4.5 | 11.38 | 15 | 25.7 | 36.4
1383 | 3.25 | 20.73699 | 5.214273 | 3.803117 | 64.89318 | 2.682198 | 1.140935 | 1.17096 | 0.18 | 1.78 | 7.390556 | 58.79111 | 15.18667 | 11.56147 | 41.71 | 64 | 31.5 | 0 | 4.5 | 10.75 | 13.6 | 24.2 | 35.3
1384 | 3.49 | 20.43523 | 5.048468 | 3.85172 | 64.99651 | 2.775652 | 1.216862 | 1.176635 | 0.25 | 1.52 | 6.869034 | 63.60797 | 10.68871 | 11.70923 | 44.34 | 64 | 31.5 | 0 | 4.5 | 10.87 | 15 | 27 | 39.2
1385 | 3.5 | 20.99736 | 5.293784 | 3.674044 | 64.34515 | 2.656768 | 1.14567 | 1.195052 | 0.35 | 1.71 | 7.819392 | 54.51703 | 19.15658 | 11.16909 | 43.65 | 64 | 31.5 | 0 | 4.5 | 10.26 | 12.9 | 24 | 35
1386 | 3.89 | 20.38436 | 5.153517 | 3.825188 | 64.58875 | 2.656658 | 1.218467 | 1.218467 | 0.48 | 1.54 | 7.192252 | 61.58564 | 12.06753 | 11.62857 | 42.21 | 64 | 31.5 | 0 | 4.5 | 11.26 | 13 | 24.3 | 35.1
1387 | 4.34 | 21.04654 | 5.313292 | 3.758662 | 64.09404 | 2.75504 | 1.279126 | 1.141374 | 0.31 | 2.04 | 7.728085 | 51.52605 | 21.55293 | 11.42633 | 40.11 | 64 | 31.5 | 0 | 4.5 | 11.93 | 13.7 | 25.1 | 36
1388 | 4.07 | 21.14459 | 5.222104 | 3.754003 | 64.04467 | 2.699729 | 1.27104 | 1.17251 | 0.35 | 1.88 | 7.49431 | 51.85053 | 21.58968 | 11.41217 | 44.94 | 64 | 31.5 | 0 | 4.5 | 11.64 | 13 | 24.3 | 34.7
1389 | 4.44 | 21.24187 | 5.295704 | 3.819206 | 63.88312 | 2.578949 | 1.299318 | 1.269788 | 0.31 | 2.55 | 7.579156 | 47.13895 | 25.42142 | 11.61039 | 45.28 | 64 | 31.5 | 0 | 4.5 | 11.23 | 13.2 | 23.5 | 34.9
1390 | 3.94 | 21.27654 | 5.324046 | 3.703257 | 64.02607 | 2.662023 | 1.257339 | 1.178756 | 0.29 | 2.8 | 7.850218 | 46.41518 | 26.06662 | 11.2579 | 40.42 | 64 | 31.5 | 0 | 4.5 | 11.23 | 13.5 | 24.3 | 35.3
1391 | 5.14 | 20.86507 | 5.315248 | 3.741459 | 64.35706 | 2.573491 | 1.019498 | 1.158071 | 0.49 | 1.82 | 7.76234 | 54.88255 | 18.5013 | 11.37404 | 42.49 | 64 | 31.5 | 0 | 4.5 | 10.39 | 14.7 | 25 | 35.4
1392 | 4 | 20.98644 | 5.308392 | 3.815716 | 64.16531 | 2.609712 | 1.166462 | 1.176348 | 0.39 | 2.04 | 7.618679 | 52.22423 | 20.854 | 11.59978 | 43.24 | 64 | 31.5 | 0 | 4.5 | 10.98 | 14.1 | 24.6 | 34.9
1393 | 4.54 | 21.23133 | 5.359174 | 3.794452 | 63.52773 | 2.728485 | 1.349573 | 1.281116 | 0.37 | 1.99 | 7.789188 | 47.66076 | 24.9977 | 11.53513 | 43.87 | 64 | 31.5 | 0 | 4.5 | 11.97 | 15 | 24.6 | 34.7
1394 | 5.38 | 20.60263 | 5.14567 | 3.799419 | 65.05882 | 2.742363 | 1.057056 | 1.176723 | 0.21 | 1.93 | 7.215008 | 60.34228 | 13.63145 | 11.55024 | 41.11 | 64 | 31.5 | 0 | 4.5 | 11.53 | 12.7 | 22.8 | 35.3
1395 | 5.04 | 20.79309 | 5.286713 | 3.802896 | 64.03998 | 2.682663 | 1.090753 | 1.10058 | 0.61 | 2.42 | 7.582896 | 51.80095 | 20.61827 | 11.5608 | 40.45 | 64 | 31.5 | 0 | 4.5 | 10.93 | 12.6 | 22.6 | 35.9
1396 | 5.42 | 20.40202 | 5.107988 | 3.701296 | 64.60806 | 2.573947 | 1.187208 | 1.167255 | 0.63 | 2.25 | 7.280978 | 59.12343 | 13.97474 | 11.25194 | 42.87 | 64 | 31.5 | 0 | 4.5 | 11.09 | 13.4 | 23.1 | 36.4
1397 | 6.86 | 20.48658 | 5.119155 | 3.744752 | 64.88579 | 2.639253 | 1.035782 | 1.155296 | 0.47 | 2.36 | 7.237131 | 59.02624 | 14.2907 | 11.38404 | 45.45 | 64 | 31.5 | 0 | 4.5 | 11.23 | 13.7 | 23.6 | 38.4
1398 | 4.18 | 21.10965 | 5.197754 | 3.863465 | 63.90649 | 2.728323 | 1.274545 | 1.224758 | 0.35 | 1.85 | 7.244794 | 51.68288 | 21.61582 | 11.74493 | 44.27 | 64 | 31.5 | 0 | 4.5 | 11.88 | 12.6 | 23.6 | 39.1
1399 | 3.92 | 20.81955 | 5.125876 | 3.772803 | 64.4537 | 2.548124 | 1.254309 | 1.214803 | 0.41 | 1.57 | 7.207535 | 57.86706 | 16.12035 | 11.46932 | 43.42 | 64 | 31.5 | 0 | 4.5 | 11.05 | 13 | 24.3 | 40.8
1400 | 4.78 | 21.15288 | 5.438481 | 3.780763 | 63.15812 | 2.772559 | 1.240866 | 1.1827 | 0.65 | 1.51 | 8.022487 | 48.19287 | 24.37134 | 11.49352 | 43.99 | 64 | 31.5 | 0 | 4.5 | 11.05 | 12.8 | 22.6 | 36.6
1401 | 6.01 | 21.03854 | 5.259636 | 3.779146 | 63.9338 | 2.814879 | 1.012967 | 1.120108 | 0.53 | 1.68 | 7.551279 | 52.73109 | 20.62138 | 11.4886 | 42.83 | 64 | 31.5 | 0 | 4.5 | 11.4 | 12.6 | 22.7 | 37.3
1402 | 6.64 | 20.56779 | 5.144421 | 3.828637 | 64.46356 | 2.591997 | 1.177281 | 1.177281 | 0.53 | 2.66 | 7.162321 | 55.17979 | 17.424 | 11.63906 | 42.4 | 64 | 31.5 | 0 | 4.5 | 10.52 | 13.4 | 25.6 | 40.2
1403 | 6.9 | 20.35707 | 5.04943 | 3.784583 | 64.93547 | 2.549614 | 1.205091 | 1.244928 | 0.44 | 2.38 | 6.985045 | 60.5429 | 12.77544 | 11.50513 | 42.65 | 64 | 31.5 | 0 | 4.5 | 10.65 | 14.6 | 25.8 | 39.4
1404 | 5.36 | 20.01728 | 5.116205 | 3.946496 | 65.22907 | 2.563188 | 0.9459385 | 1.057824 | 0.56 | 1.88 | 6.888365 | 65.67501 | 7.930634 | 11.99735 | 38.69 | 64 | 31.5 | 0 | 4.5 | 10.89 | 14.3 | 24.9 | 37.6
1405 | 6.73 | 21.21954 | 5.427118 | 3.7452 | 63.77597 | 2.738005 | 1.212545 | 1.212545 | 0.34 | 2.24 | 8.052474 | 47.35701 | 25.1929 | 11.38541 | 45.05 | 64 | 31.5 | 0 | 4.5 | 11.41 | 14.1 | 24.3 | 36.1
1406 | 6.43 | 20.59336 | 5.351109 | 3.798199 | 64.09461 | 2.631044 | 1.186937 | 1.137481 | 0.61 | 2.24 | 7.761481 | 53.84784 | 18.50167 | 11.54653 | 45.62 | 64 | 31.5 | 0 | 4.5 | 10.48 | 14.3 | 24.6 | 36.9
1407 | 4.79 | 20.5678 | 5.201857 | 3.684233 | 64.8385 | 2.496093 | 1.208109 | 1.18814 | 0.41 | 1.85 | 7.558568 | 59.82297 | 13.92308 | 11.20007 | 43.59 | 64 | 31.5 | 0 | 4.5 | 11.02 | 14.4 | 25.7 | 38.2
1408 | 5.81 | 20.05605 | 5.074423 | 3.956842 | 65.06135 | 2.446597 | 1.208196 | 1.198128 | 0.5 | 2.1 | 6.760158 | 64.06829 | 9.253377 | 12.0288 | 44.02 | 64 | 31.5 | 0 | 4.5 | 11.35 | 14.5 | 24.5 | 36.4
1409 | 5.47 | 20.84563 | 5.354752 | 3.751242 | 63.24632 | 2.662798 | 1.04957 | 1.069007 | 1.03 | 1.68 | 7.850493 | 50.79994 | 21.52381 | 11.40377 | 43.65 | 64 | 31.5 | 0 | 4.5 | 11.03 | 18.3 | 27.4 | 38.6
1410 | 5.75 | 20.82268 | 5.470786 | 3.924694 | 64.06369 | 2.646195 | 1.159569 | 1.159569 | 0.38 | 2.26 | 7.864849 | 50.91265 | 21.37296 | 11.93107 | 43.09 | 64 | 31.5 | 0 | 4.5 | 11.04 | 17.4 | 27.3 | 37.1
1411 | 6.19 | 20.1941 | 5.208112 | 3.759162 | 65.51683 | 2.330478 | 1.155107 | 1.155107 | 0.34 | 2.35 | 7.448512 | 63.23974 | 10.2743 | 11.42785 | 43.67 | 64 | 31.5 | 0 | 4.5 | 11.41 | 17.3 | 26.4 | 37.1
1412 | 5.48 | 20.45305 | 5.211407 | 3.729444 | 63.40054 | 2.443767 | 1.02069 | 1.059947 | 1.36 | 2.32 | 7.507468 | 52.80084 | 18.88843 | 11.33751 | 38.6 | 64 | 31.5 | 0 | 4.5 | 11.03 | 16.1 | 27 | 37.7
1413 | 6.33 | 20.57269 | 5.359934 | 3.901717 | 63.83642 | 2.55188 | 1.103516 | 1.113369 | 0.79 | 1.79 | 7.609924 | 54.57829 | 17.89158 | 11.86122 | 44.04 | 64 | 31.5 | 0 | 4.5 | 11.47 | 16.1 | 27.1 | 38.2
1414 | 4.34 | 20.7744 | 5.389956 | 3.779842 | 63.72715 | 2.621345 | 1.119226 | 1.148679 | 0.73 | 1.92 | 7.895451 | 52.04396 | 20.38139 | 11.49072 | 42.17 | 64 | 28.5 | 3 | 4.5 | 10.72 | 16.7 | 28.4 | 39.3
1415 | 6.97 | 20.35698 | 5.163578 | 3.776052 | 64.41092 | 2.457903 | 1.020822 | 1.070377 | 0.88 | 2.35 | 7.301953 | 57.77589 | 14.86152 | 11.4792 | 41.71 | 64 | 32 | 0 | 4 | 11.42 | 14.1 | 25 | 36.3
1416 | 6.45 | 20.0624 | 5.078326 | 3.763581 | 64.74363 | 2.539163 | 1.073875 | 1.144129 | 0.8 | 1.87 | 7.09711 | 63.9132 | 9.388526 | 11.44129 | 44.34 | 64 | 32 | 0 | 4 | 11.31 | 14.7 | 25.3 | 35
1417 | 6.21 | 20.88424 | 5.371622 | 3.798018 | 63.17727 | 2.729522 | 1.068496 | 1.087923 | 0.96 | 1.73 | 7.816147 | 49.84166 | 22.35717 | 11.54598 | 43.65 | 64 | 32 | 0 | 4 | 9.07 | 13 | 23.9 | 34.4
1418 | 5.97 | 20.45945 | 5.300583 | 3.714423 | 64.5105 | 2.439473 | 1.214717 | 1.164522 | 0.6 | 1.89 | 7.769168 | 58.4421 | 14.65326 | 11.29185 | 42.21 | 64 | 32 | 0 | 4 | 11.65 | 14.7 | 24.7 | 37.1
1419 | 6.74 | 20.6198 | 5.306921 | 3.203451 | 63.02692 | 2.721003 | 1.09998 | 1.148225 | 1.47 | 2.52 | 8.649509 | 49.30925 | 21.99965 | 9.73849 | 40.11 | 64 | 32 | 0 | 4 | 10.81 | 12.6 | 23.1 | 36.3
1420 | 6.44 | 20.47292 | 5.204813 | 3.750236 | 64.3774 | 2.740938 | 1.088459 | 1.157725 | 0.61 | 2.4 | 7.454856 | 56.31462 | 16.29607 | 11.40072 | 44.94 | 64 | 32.5 | 0 | 3.5 | 10.55 | 12.6 | 23.5 | 36.1
1421 | 6.49 | 20.55275 | 5.259522 | 3.714352 | 64.53067 | 2.654523 | 1.109353 | 1.168783 | 0.51 | 2.01 | 7.660479 | 57.60275 | 15.55391 | 11.29163 | 45.28 | 64 | 33 | 0 | 3.5 | 11.54 | 13 | 25.1 | 37.9
1422 | 6.29 | 19.94331 | 5.103683 | 4.05835 | 66.25564 | 2.141907 | 1.158065 | 1.137568 | 0.1 | 2.38 | 6.666147 | 68.30454 | 5.735667 | 12.33738 | 40.42 | 64 | 32.5 | 0 | 3.5 | 11.7 | 13.5 | 25.9 | 38.9
1423 | 5.58 | 20.40078 | 5.258435 | 3.788021 | 63.14991 | 2.590266 | 1.090638 | 1.110114 | 1.33 | 2.1 | 7.533098 | 52.67365 | 18.83431 | 11.51558 | 42.49 | 64.5 | 32 | 0 | 3.5 | 11.77 | 13.7 | 25.3 | 36.7
1424 | 5.88 | 20.42169 | 5.286079 | 3.801226 | 64.47235 | 2.623242 | 1.148287 | 1.237378 | 0.51 | 2.07 | 7.584039 | 57.81452 | 15.01809 | 11.55573 | 43.24 | 64 | 32.5 | 0 | 3.5 | 11.8 | 13.3 | 25.1 | 37.4
1425 | 6.62 | 20.81373 | 5.405775 | 3.926931 | 64.68944 | 2.408118 | 1.219047 | 1.13911 | 0.2 | 1.88 | 7.688791 | 55.50774 | 17.88258 | 11.93787 | 43.87 | 64 | 32.5 | 0 | 3.5 | 11.03 | 14.9 | 27.3 | 39.6
1426 | 6.21 | 20.48644 | 5.369551 | 3.746665 | 64.33444 | 2.374223 | 1.202138 | 1.152049 | 0.67 | 2.1 | 7.897448 | 56.15609 | 16.45439 | 11.38986 | 41.11 | 64 | 32.5 | 0 | 3.5 | 10.53 | 13.4 | 25 | 38.8
1427 | 5.23 | 20.9034 | 5.253261 | 3.877645 | 64.64402 | 2.581774 | 1.206157 | 1.136379 | 0.2 | 1.14 | 7.367924 | 58.74862 | 15.69628 | 11.78804 | 40.45 | 64 | 32.5 | 0 | 3.5 | 9.91 | 13.4 | 25.8 | 40.7
1428 | 5.68 | 19.95103 | 5.087156 | 3.935155 | 65.78641 | 2.293808 | 1.141807 | 1.121417 | 0.34 | 2.38 | 6.830552 | 66.62329 | 7.025498 | 11.96287 | 42.87 | 64 | 32.5 | 0 | 3.5 | 11.59 | 14.5 | 24.9 | 37.6
1429 | 4.38 | 21.14438 | 5.53523 | 3.917088 | 64.01528 | 2.664014 | 1.154406 | 1.095206 | 0.24 | 1.96 | 8.04848 | 49.06951 | 23.68596 | 11.90795 | 45.45 | 64 | 32.5 | 0 | 3.5 | 10.57 | 12.9 | 24.3 | 34.3
1430 | 4.51 | 21.00531 | 5.553014 | 3.777227 | 63.31025 | 2.491989 | 1.285238 | 1.138074 | 0.73 | 1.76 | 8.331974 | 48.15149 | 23.979 | 11.48277 | 44.27 | 64 | 32.5 | 0 | 3.5 | 10.29 | 13.7 | 25 | 36.1
1431 | 4.73 | 19.98348 | 5.071794 | 3.72539 | 65.56888 | 2.065162 | 1.295788 | 1.528625 | 0.38 | 1.74 | 7.144346 | 68.49937 | 5.70405 | 11.32518 | 43.42 | 64 | 32.5 | 0 | 3.5 | 10.22 | 13.4 | 24.7 | 36.7
1432 | 5.1 | 20.28449 | 5.157074 | 3.781854 | 65.48472 | 2.305515 | 1.172981 | 1.172981 | 0.32 | 2.1 | 7.274912 | 63.75012 | 10.1489 | 11.49684 | 43.99 | 64 | 32.5 | 0 | 3.5 | 11.68 | 13.7 | 25.1 | 35.6
1433 | 4.52 | 19.67791 | 5.079503 | 3.819952 | 66.02322 | 2.209377 | 1.104689 | 1.094364 | 0.49 | 2.24 | 7.004965 | 70.44876 | 3.357241 | 11.61265 | 42.83 | 64 | 32.5 | 0 | 3.5 | 10.11 | 13.9 | 24.5 | 33.8
1434 | 5.5 | 20.88979 | 5.027009 | 3.902859 | 64.67821 | 2.028616 | 1.464562 | 1.415083 | 0.3 | 1.99 | 6.725742 | 57.01598 | 16.96366 | 11.86469 | 42.4 | 64 | 32.5 | 0 | 3.5 | 10.65 | 13.9 | 24.8 | 33.9
1435 | 6.96 | 20.2556 | 5.084116 | 3.784281 | 65.30512 | 2.334853 | 1.233126 | 1.182588 | 0.41 | 1.82 | 7.077474 | 64.86506 | 9.225328 | 11.50421 | 42.65 | 64 | 32.5 | 0 | 3.5 | 11.49 | 14 | 26.9 | 35.9
1436 | 5.99 | 20.52704 | 5.343483 | 3.724307 | 64.7368 | 2.409609 | 1.209845 | 1.189681 | 0.43 | 1.6 | 7.866152 | 59.72731 | 13.87822 | 11.32189 | 38.69 | 64 | 32.5 | 0 | 3.5 | 11.21 | 14.5 | 24.8 | 34.2
1437 | 5.96 | 20.67792 | 5.040985 | 3.844987 | 64.41588 | 2.411765 | 1.413453 | 1.324494 | 0.44 | 1.26 | 6.860583 | 60.51847 | 13.71471 | 11.68876 | 45.05 | 64 | 32.5 | 0 | 3.5 | 11.42 | 14.1 | 24.5 | 34.7
1438 | 6.89 | 20.30819 | 5.152674 | 3.811567 | 65.01848 | 2.389792 | 1.210021 | 1.210021 | 0.45 | 1.68 | 7.213038 | 63.36884 | 10.5044 | 11.58716 | 45.62 | 64 | 32.5 | 0 | 3.5 | 11.15 | 13.4 | 24.3 | 34.8
1439 | 6.55 | 20.4408 | 5.060198 | 3.760147 | 65.06255 | 2.320091 | 1.330052 | 1.250049 | 0.39 | 1.82 | 7.054876 | 62.66554 | 11.41528 | 11.43085 | 43.59 | 64 | 32.5 | 0 | 3.5 | 10.56 | 13.8 | 24.9 | 36.3
1440 | 5.72 | 20.07523 | 5.003522 | 3.851999 | 65.59607 | 2.089047 | 1.385904 | 1.355333 | 0.32 | 1.68 | 6.749456 | 68.43463 | 6.016201 | 11.71008 | 44.02 | 64 | 32.5 | 0 | 3.5 | 9.72 | 13 | 24.3 | 35.5
1441 | 5.78 | 20.22334 | 5.058373 | 3.859803 | 65.53539 | 2.183836 | 1.229042 | 1.168098 | 0.37 | 2.1 | 6.881622 | 64.9729 | 9.051407 | 11.7338 | 43.65 | 64 | 32.5 | 0 | 3.5 | 9.87 | 16.4 | 26.1 | 36.5
1442 | 5.78 | 20.54331 | 5.113224 | 3.867567 | 65.22626 | 2.360722 | 1.175338 | 1.135156 | 0.29 | 1.82 | 7.013857 | 62.04285 | 12.17899 | 11.7574 | 43.09 | 64 | 32.5 | 0 | 3.5 | 10.83 | 16.9 | 26.9 | 35.9
1443 | 4.1 | 20.93154 | 5.282628 | 3.850051 | 64.2869 | 2.497061 | 1.28335 | 1.114227 | 0.38 | 2.1 | 7.492378 | 53.01611 | 20.09938 | 11.70416 | 43.67 | 64 | 32.5 | 0 | 3.5 | 10.22 | 16.2 | 26.1 | 35
1444 | 5.39 | 20.3299 | 5.115462 | 3.917794 | 65.53678 | 2.314137 | 1.248416 | 1.11647 | 0.21 | 2.34 | 6.934901 | 62.72529 | 11.05194 | 11.91009 | 38.6 | 64 | 32.5 | 0 | 3.5 | 11.35 | 14.5 | 24.5 | 36.5
1445 | 6.85 | 20.49937 | 5.154871 | 3.843632 | 64.9814 | 2.442308 | 1.151088 | 1.11105 | 0.41 | 2.28 | 7.164669 | 59.26236 | 14.14937 | 11.68464 | 44.04 | 64 | 32.5 | 0 | 3.5 | 11.09 | 15.9 | 26 | 36.9
1446 | 4.72 | 20.73143 | 5.232406 | 3.835116 | 64.53301 | 2.596384 | 1.119814 | 1.139634 | 0.41 | 1.68 | 7.384531 | 57.60692 | 16.06358 | 11.65875 | 42.17 | 64 | 32.5 | 0 | 3.5 | 11.54 | 17.5 | 25.9 | 38.3
1447 | 5.89 | 20.8614 | 5.17822 | 3.88119 | 64.48518 | 2.465348 | 1.148515 | 1.089109 | 0.45 | 1.76 | 7.163073 | 56.39713 | 17.34877 | 11.79882 | 41.71 | 63.5 | 33 | 0 | 3.5 | 10.84 | 16.8 | 24.8 | 38.8
1448 | 6.32 | 21.0567 | 5.276479 | 3.849073 | 64.07575 | 2.382291 | 1.210834 | 1.141925 | 0.51 | 1.54 | 7.477736 | 53.5275 | 20.07298 | 11.70118 | 44.34 | 63.5 | 33 | 0 | 3.5 | 10.28 | 16.9 | 24.7 | 37
1449 | 3.22 | 20.70887 | 5.286946 | 3.650986 | 64.43092 | 2.443966 | 1.546182 | 1.117242 | 0.41 | 1.93 | 7.840242 | 56.24214 | 17.02788 | 11.099 | 43.65 | 63.5 | 33 | 0 | 3.5 | 10.87 | 17.3 | 25.6 | 37.9
1450 | 6.06 | 20.8056 | 5.251221 | 3.646958 | 64.42959 | 2.461199 | 1.564406 | 1.106045 | 0.37 | 2.27 | 7.752377 | 54.36365 | 18.72187 | 11.08675 | 42.21 | 63.5 | 33 | 0 | 3.5 | 10.38 | 15.1 | 22.9 | 35.5
1451 | 5.57 | 20.76322 | 5.351856 | 3.746299 | 64.40067 | 2.57682 | 1.16948 | 1.219034 | 0.39 | 1.99 | 7.851173 | 54.88927 | 18.20393 | 11.38875 | 40.11 | 63.5 | 33 | 0 | 3.5 | 10.58 | 13.2 | 23.1 | 35.4
1452 | 6.15 | 20.73746 | 5.348712 | 3.784936 | 64.58296 | 2.470169 | 1.195243 | 1.225124 | 0.33 | 1.82 | 7.777545 | 56.48471 | 16.92705 | 11.50621 | 44.94 | 63.5 | 33 | 0 | 3.5 | 10.25 | 15.7 | 26 | 38.5
1453 | 5.32 | 20.69938 | 5.134806 | 3.853607 | 64.78064 | 2.442286 | 1.291209 | 1.141068 | 0.33 | 2.66 | 7.094641 | 55.49918 | 17.56082 | 11.71497 | 45.28 | 63.5 | 33 | 0 | 3.5 | 11.37 | 15.5 | 26 | 37.3
1454 | 5.56 | 20.36583 | 5.201705 | 3.878728 | 65.00627 | 2.505638 | 1.162616 | 1.062391 | 0.41 | 2.66 | 7.229467 | 58.46702 | 14.36579 | 11.79133 | 40.42 | 63.5 | 33 | 0 | 3.5 | 11.58 | 15.5 | 26.2 | 37.8
1455 | 6.13 | 20.34044 | 5.211859 | 3.832845 | 65.26991 | 2.301735 | 1.216776 | 1.084959 | 0.37 | 2.49 | 7.333916 | 60.4222 | 12.81874 | 11.65185 | 42.49 | 63.5 | 33 | 0 | 3.5 | 10.91 | 16.9 | 27.3 | 38.8
1456 | 4.89 | 20.73636 | 5.238659 | 3.790091 | 64.37201 | 2.609408 | 1.299743 | 1.180683 | 0.39 | 2.55 | 7.477194 | 53.39563 | 19.25305 | 11.52188 | 43.24 | 63.5 | 33 | 0 | 3.5 | 10.97 | 16.3 | 25.5 | 37.8
1457 | 4.97 | 20.93377 | 5.292914 | 3.746669 | 64.21871 | 2.705928 | 1.278625 | 1.169595 | 0.33 | 2.38 | 7.694351 | 51.66075 | 21.12772 | 11.38987 | 43.87 | 63.5 | 33 | 0 | 3.5 | 11.22 | 17.4 | 26.2 | 37.7
1458 | 5.14 | 21.03144 | 5.3269125 | 3.659786 | 63.63688 | 2.722644 | 1.440239 | 1.055518 | 0.57 | 1.9 | 7.931279 | 50.39979 | 22.35879 | 11.12575 | 41.11 | 63.5 | 33 | 0 | 3.5 | 9.89 | 15.8 | 24.7 | 36.6
1459 | 4.79 | 20.63961 | 5.271589 | 3.673236 | 64.33126 | 2.75989 | 1.270741 | 1.082115 | 0.49 | 2.32 | 7.761944 | 54.84697 | 17.88108 | 11.16664 | 40.45 | 63.5 | 33 | 0 | 3.5 | 10.86 | 16.1 | 25.2 | 36.7
1460 | 5.68 | 20.64945 | 5.267513 | 3.725313 | 64.82245 | 2.743913 | 1.241771 | 1.091557 | 0.23 | 2.1 | 7.66313 | 57.61967 | 15.81869 | 11.32495 | 42.87 | 63.5 | 33 | 0 | 3.5 | 10.98 | 14.4 | 23.5 | 35.7
1461 | 5.51 | 20.33665 | 5.030806 | 3.557135 | 65.807 | 2.459505 | 1.229752 | 1.09763 | 0.24 | 1.82 | 7.320076 | 66.97484 | 7.867158 | 10.81369 | 45.45 | 63.5 | 33 | 0 | 3.5 | 10.16 | 18.8 | 28.4 | 38.6
1462 | 5.49 | 20.57599 | 5.176162 | 3.840059 | 64.38037 | 2.850353 | 1.227235 | 1.17775 | 0.39 | 1.76 | 7.227129 | 58.21232 | 15.16099 | 11.67378 | 44.27 | 63.5 | 33 | 0 | 3.5 | 10.81 | 18.4 | 28.6 | 38.9
1463 | 5.03 | 20.88327 | 5.238145 | 3.653829 | 64.46187 | 2.732945 | 1.307061 | 1.128825 | 0.3 | 2.24 | 7.706114 | 54.10484 | 19.13993 | 11.10764 | 43.42 | 63.5 | 33 | 0 | 3.5 | 11.56 | 16.1 | 25.5 | 36.2
1464 | 5.8 | 20.36165 | 5.158284 | 3.549463 | 65.25783 | 2.322736 | 1.186506 | 1.085955 | 0.54 | 1.96 | 7.670862 | 63.13423 | 10.83473 | 10.79037 | 43.99 | 63.5 | 33 | 0 | 3.5 | 10.49 | 16.7 | 25.9 | 36.8
1465 | 5.55 | 20.91564 | 5.339329 | 3.543194 | 63.82658 | 2.807074 | 1.226868 | 1.099274 | 0.63 | 2.26 | 8.161223 | 50.67001 | 21.82271 | 10.77131 | 42.83 | 64.5 | 32 | 0 | 3.5 | 11.61 | 16.4 | 25.7 | 36.6
1466 | 6.78 | 20.67231 | 5.280809 | 3.53724 | 64.72248 | 2.535189 | 1.342748 | 1.132318 | 0.39 | 2.1 | 8.016208 | 57.21862 | 16.18671 | 10.75321 | 42.4 | 64.5 | 32 | 0 | 3.5 | 11.03 | 14.8 | 24.5 | 34.9
1467 | 5.43 | 21.06094 | 5.28503 | 3.553044 | 64.2814 | 2.642515 | 1.286618 | 1.118368 | 0.39 | 1.79 | 8.000684 | 53.68058 | 19.96974 | 10.80125 | 42.65 | 64.5 | 32 | 0 | 3.5 | 11.69 | 14.7 | 24.3 | 36
1468 | 6.95 | 20.87743 | 5.305487 | 3.760104 | 63.99067 | 2.697038 | 1.269773 | 1.092596 | 0.51 | 2.32 | 7.704964 | 51.30129 | 21.23707 | 11.43072 | 38.69 | 64.5 | 32 | 0 | 3.5 | 9.84 | 16.9 | 26.9 | 37.5
1469 | 6.97 | 20.45277 | 5.220942 | 3.575316 | 63.9149 | 2.664345 | 1.449717 | 1.087288 | 0.83 | 0.98 | 7.79321 | 60.50658 | 13.07748 | 10.86896 | 45.05 | 64.5 | 32 | 0 | 3.5 | 10.27 | 15.2 | 25.2 | 37
1470 | 6.88 | 20.90014 | 5.294703 | 3.841645 | 64.41225 | 2.35873 | 1.283866 | 1.074864 | 0.42 | 2.24 | 7.538582 | 53.12601 | 19.92639 | 11.6786 | 45.62 | 64.5 | 32 | 0 | 3.5 | 9.89 | 14.7 | 24.8 | 36.3
1471 | 6.95 | 20.84646 | 5.184304 | 3.585314 | 64.69455 | 2.612015 | 1.10241 | 1.062683 | 0.46 | 2.15 | 7.679226 | 56.15768 | 17.48646 | 10.89935 | 43.59 | 64.5 | 32 | 0 | 3.5 | 10.69 | 14.5 | 23.9 | 35
1472 | 6.94 | 20.52153 | 5.331818 | 3.670598 | 64.86713 | 2.417223 | 1.442376 | 1.153901 | 0.3 | 1.96 | 7.926006 | 58.98963 | 14.41861 | 11.15862 | 44.02 | 64.5 | 32 | 0 | 3.5 | 11.55 | 14.7 | 24.3 | 34.7
1473 | 6.93 | 20.90336 | 5.326196 | 3.710713 | 63.83602 | 2.663098 | 1.263013 | 1.116151 | 0.6 | 2.18 | 7.843313 | 50.97612 | 21.55665 | 11.28057 | 43.65 | 64.5 | 32 | 0 | 3.5 | 11.66 | 15.7 | 25.9 | 37.7
1474 | 6.64 | 20.64828 | 5.11882 | 3.704275 | 65.41506 | 2.310084 | 1.302602 | 1.119424 | 0.19 | 1.88 | 7.304648 | 61.96516 | 12.53883 | 11.261 | 43.09 | 65 | 31.5 | 0 | 3.5 | 10.43 | 13.4 | 23.2 | 34.4
1475 | 6.64 | 20.361 | 4.946575 | 3.910052 | 65.89617 | 2.237247 | 1.108361 | 1.036523 | 0.25 | 1.54 | 6.500435 | 68.35364 | 6.897439 | 11.88656 | 43.67 | 65 | 31.5 | 0 | 3.5 | 9.82 | 13.2 | 23.4 | 34.7
1476 | 6.92 | 20.59465 | 5.040509 | 3.571618 | 65.01351 | 2.424676 | 1.529256 | 1.167064 | 0.33 | 0.56 | 7.321314 | 66.82678 | 8.719265 | 10.85772 | 38.6 | 65 | 28.5 | 3 | 3.5 | 11.28 | 15.9 | 25.8 | 36.2
1477 | 6.63 | 20.0748 | 4.894011 | 3.751036 | 66.48997 | 2.13009 | 1.205319 | 1.028677 | 0.21 | 1.68 | 6.629878 | 72.95639 | 2.605547 | 11.40315 | 44.04 | 65 | 28.5 | 3 | 3.5 | 10.41 | 16.9 | 26.8 | 37.9
1478 | 5.68 | 20.34863 | 5.031918 | 3.77645 | 65.17389 | 2.2498 | 1.456344 | 1.185162 | 0.39 | 1.99 | 6.952383 | 63.29398 | 10.67692 | 11.48041 | 42.17 | 65 | 28.5 | 3 | 3.5 | 10.13 | 16.4 | 26.5 | 37.1
1479 | 5.31 | 21.12615 | 5.359023 | 3.799307 | 64.68821 | 2.269586 | 1.309761 | 1.089801 | 0.18 | 2.83 | 7.780581 | 49.75853 | 23.11412 | 11.54989 | 41.71 | 65 | 28,5/29 | 3 | 3,5/3 | 11.68 | 16 | 26.9 | 38.2
1480 | 5.23 | 21.15152 | 5.368704 | 3.742418 | 63.77785 | 2.556992 | 1.665474 | 1.165832 | 0.29 | 2.72 | 7.90238 | 46.32457 | 25.77613 | 11.37695 | 44.34 | 65 | 29 | 3 | 3 | 11.15 | 14.5 | 24 | 35.7
1481 | 4.28 | 20.92294 | 5.200789 | 3.713423 | 64.71538 | 2.305916 | 1.357596 | 1.088073 | 0.35 | 2.24 | 7.506405 | 55.00094 | 18.57814 | 11.28881 | 43.65 | 64.5 | 29.5 | 3 | 3 | 10.39 | 14.3 | 23.7 | 34.9
1482 | 5.3 | 21.13734 | 5.296781 | 3.803328 | 64.4674 | 2.24018 | 1.39389 | 1.085243 | 0.29 | 1.51 | 7.608846 | 54.55969 | 19.52617 | 11.56212 | 42.21 | 65 | 31.5 | 0 | 3.5 | 9.72 | 14.6 | 24.2 | 35.8
1483 | 3.37 | 21.15737 | 5.420317 | 3.828477 | 64.60051 | 2.206412 | 1.299667 | 1.047794 | 0.22 | 2.52 | 7.893715 | 49.97239 | 23.04247 | 11.63857 | 40.11 | 65 | 31.5 | 0 | 3.5 | 11.21 | 15.4 | 24.3 | 36.3
1484 | 5.43 | 21.45532 | 5.339111 | 3.668167 | 63.97046 | 2.422375 | 1.443538 | 1.048048 | 0.33 | 1.76 | 7.949443 | 49.01187 | 24.62182 | 11.15123 | 44.94 | 66.5 | 30 | 0 | 3.5 | 11.82 | 15.3 | 24 | 35
1485 | 5.47 | 20.41806 | 5.076425 | 3.850729 | 65.74839 | 2.196039 | 1.225696 | 1.06227 | 0.21 | 2.46 | 6.944795 | 62.78639 | 11.25888 | 11.70622 | 45.28 | 66.5 | 30 | 0 | 3.5 | 11.14 | 13 | 22.6 | 34.1
1486 | 4.21 | 20.49717 | 5.030293 | 3.851477 | 65.64787 | 2.113739 | 1.2906 | 1.087356 | 0.24 | 2.32 | 6.821281 | 62.65471 | 11.58524 | 11.70849 | 40.42 | 66.5 | 30 | 0 | 3.5 | 11.06 | 13.1 | 22.5 | 33.6
1487 | 4.08 | 20.75544 | 4.997798 | 3.730751 | 64.47863 | 2.212305 | 1.789956 | 1.23688 | 0.4 | 2.86 | 6.939196 | 54.12629 | 18.75689 | 11.34148 | 42.49 | 65 | 28.5 | 3 | 3.5 | 10.61 | 14.5 | 23.8 | 35.4
1488 | 4.94 | 20.85426 | 5.276622 | 3.88432 | 64.92364 | 2.270057 | 1.331767 | 1.079538 | 0.19 | 2.32 | 7.418547 | 55.29096 | 18.16234 | 11.80833 | 43.24 | 65 | 28.5 | 3 | 3.5 | 10.97 | 13.7 | 23.5 | 35.4
1489 | 6.29 | 20.38506 | 5.124564 | 3.786826 | 65.77553 | 2.13009 | 1.193674 | 1.018739 | 0.29 | 1.76 | 7.180358 | 65.76449 | 8.918704 | 11.51195 | 43.87 | 64.5 | 29 | 3 | 3.5 | 10.09 | 12.6 | 22.8 | 36.1
1490 | 5.02 | 20.34379 | 5.032249 | 3.774187 | 65.69539 | 2.117227 | 1.278518 | 1.094412 | 0.33 | 2.21 | 6.957084 | 64.55898 | 9.709195 | 11.47353 | 41.11 | 64.5 | 29 | 3 | 3.5 | 11.49 | 13.2 | 23.7 | 36
1491 | 5.68 | 20.26885 | 5.125573 | 3.958363 | 65.28254 | 2.476514 | 1.390502 | 1.136761 | 0.18 | 2.24 | 6.893134 | 62.43559 | 11.09516 | 12.03342 | 40.45 | 64.5 | 29 | 3 | 3.5 | 10.39 | 14.7 | 24.9 | 37.7
1492 | 4.92 | 20.88354 | 5.062075 | 3.73204 | 64.24865 | 2.471484 | 1.548399 | 1.439217 | 0.31 | 1.76 | 7.107352 | 56.25993 | 17.51577 | 11.3454 | 42.87 | 64.5 | 29 | 3 | 3.5 | 10.89 | 14.2 | 24.3 | 37.1
1493 | 4.52 | 20.74119 | 5.235447 | 3.801215 | 64.49027 | 2.316836 | 1.414172 | 1.22361 | 0.39 | 1.88 | 7.44988 | 56.57279 | 16.87135 | 11.55569 | 45.45 | 64.5 | 29 | 3 | 3.5 | 10.81 | 14.3 | 24 | 37.9
1494 | 2.28 | 21.27979 | 5.324879 | 3.88519 | 63.70133 | 2.731466 | 1.607325 | 1.094558 | 0.19 | 2.41 | 7.544959 | 46.39027 | 26.09475 | 11.81098 | 44.27 | 64.5 | 29 | 3 | 3.5 | 11.56 | 16.7 | 27.2 | 37.8
1495 | 2.56 | 20.68618 | 5.359423 | 3.767417 | 64.19441 | 3.085129 | 1.206364 | 1.206364 | 0.25 | 1.97 | 7.835535 | 54.63563 | 18.17409 | 11.45295 | 43.42 | 64.5 | 29 | 3 | 3.5 | 11.74 | 15.3 | 25.6 | 35.7
1496 | 4.5 | 21.04193 | 5.369047 | 3.799785 | 63.7377 | 2.664785 | 1.273175 | 1.14487 | 0.49 | 1.76 | 7.806338 | 50.81689 | 22.0744 | 11.55135 | 43.99 | 64.5 | 29 | 3 | 3.5 | 11.02 | 15 | 25.3 | 38.3
1497 | 3.76 | 21.23628 | 5.265033 | 3.7873 | 63.6012 | 2.779311 | 1.419014 | 1.301579 | 0.31 | 1.99 | 7.551799 | 48.56498 | 24.33014 | 11.51339 | 42.83 | 64.5 | 29 | 3 | 3.5 | 10.61 | 14.5 | 24.7 | 37.5
1498 | 4.09 | 21.20235 | 5.372051 | 3.854077 | 63.92248 | 2.681097 | 1.39969 | 1.113838 | 0.23 | 1.54 | 7.722546 | 51.1473 | 22.28569 | 11.71639 | 42.4 | 64.5 | 29 | 3 | 3.5 | 10.95 | 15.9 | 26.3 | 37.8
1499 | 3.08 | 20.09984 | 5.211068 | 3.863031 | 64.83656 | 2.756434 | 1.317857 | 1.136777 | 0.39 | 2.88 | 7.280808 | 58.86192 | 13.30464 | 11.74362 | 42.65 | 64.5 | 29 | 3 | 3.5 | 10.91 | 16.8 | 27.5 | 39.3
1500 | 4.83 | 20.52919 | 5.25282 | 3.806537 | 65.16309 | 2.430559 | 1.165061 | 1.034494 | 0.31 | 1.96 | 7.486926 | 60.47247 | 13.32252 | 11.57187 | 38.69 | 64.5 | 29 | 3 | 3.5 | 11.97 | 17.3 | 27.8 | 38.6
1501 | 1.59 | 21.2149 | 5.256878 | 3.846496 | 64.19703 | 2.544605 | 1.321617 | 1.104635 | 0.26 | 2.6 | 7.430148 | 48.63993 | 24.21227 | 11.69335 | 45.05 | 64.5 | 29 | 3 | 3.5 | 10.69 | 16.1 | 27.2 | 38.1
1502 | 3 | 20.24496 | 5.109108 | 4.040931 | 65.0076 | 2.539438 | 1.310028 | 1.128639 | 0.31 | 2.94 | 6.709961 | 58.64166 | 13.88723 | 12.28443 | 45.62 | 64.5 | 29 | 3 | 3.5 | 10.61 | 16.1 | 26.4 | 37.1
1503 | 3.82 | 21.15476 | 5.266332 | 3.775861 | 64.36849 | 2.643103 | 1.21225 | 1.202314 | 0.19 | 1.3 | 7.574576 | 55.12337 | 19.15113 | 11.47862 | 43.59 | 64.5 | 29 | 3 | 3.5 | 10.71 | 14.9 | 24.7 | 33.3
1504 | 4.37 | 21.09501 | 5.415081 | 3.818326 | 64.14788 | 2.48935 | 1.368647 | 1.130621 | 0.27 | 2.13 | 7.896993 | 50.24113 | 22.66088 | 11.60771 | 44.02 | 64.5 | 29 | 3 | 3.5 | 10.23 | 15.1 | 24.7 | 35
1505 | 6.91 | 20.7496 | 5.142893 | 3.758268 | 64.15759 | 2.601117 | 1.384625 | 1.394515 | 0.41 | 2.15 | 7.277194 | 54.7394 | 18.27783 | 11.42513 | 43.65 | 64.5 | 29 | 3 | 3.5 | 10.73 | 14.2 | 23.6 | 33.2
1506 | 4.93 | 21.06439 | 5.380469 | 3.799148 | 64.24737 | 2.546026 | 1.312795 | 1.153668 | 0.25 | 1.98 | 7.837682 | 51.74934 | 21.43579 | 11.54941 | 43.09 | 64.5 | 29/29,5 | 3 | 3,5/3 | 10.46 | 14.3 | 22.9 | 33.8
1507 | 4.76 | 20.40542 | 5.018385 | 3.922184 | 64.49479 | 2.564505 | 1.770011 | 1.106257 | 0.36 | 2.91 | 6.670228 | 56.23667 | 16.16109 | 11.92344 | 43.67 | 64.5 | 29/29,5 | 3 | 3,5/3 | 11.46 | 13.5 | 23.8 | 33.5
1508 | 4.64 | 20.44044 | 5.066955 | 3.858603 | 64.91592 | 2.426858 | 1.421591 | 1.167735 | 0.35 | 2.88 | 6.906392 | 57.57109 | 15.25546 | 11.73015 | 38.6 | 64.5 | 29.5 | 3 | 3 | 11.29 | 12.7 | 22.9 | 33.7
1509 | 6.28 | 19.2404 | 4.532381 | 3.137118 | 55.79272 | 2.195094 | 3.305972 | 0.6931876 | 5.91 | 1.76 | 6.709079 | 38.74244 | 26.00815 | 9.53684 | 44.04 | 65 | 31.5 | 0 | 3.5 | 9.96 | 13.1 | 22.8 | 33
1510 | 6.5 | 20.81796 | 5.274281 | 3.748828 | 64.69719 | 2.352987 | 1.276197 | 1.276197 | 0.28 | 1.68 | 7.641327 | 57.45948 | 16.42309 | 11.39644 | 42.17 | 65 | 31.5 | 0 | 3.5 | 10.97 | 14.4 | 25.4 | 35.8
1511 | 6.21 | 20.98644 | 5.091209 | 3.77894 | 64.32091 | 2.634404 | 1.351736 | 1.144535 | 0.35 | 1.96 | 7.10529455 | 54.69518 | 18.9909 | 11.48798 | 41.71 | 65 | 31.5 | 0 | 3.5 | 9.43 | 16 | 26.8 | 36.2
1512 | 6.59 | 20.3821 | 5.018399 | 3.753516 | 65.7328 | 2.128706 | 1.306018 | 1.2546 | 0.21 | 2.18 | 6.955316 | 64.66474 | 9.739428 | 11.41069 | 44.34 | 65 | 31.5 | 0 | 3.5 | 10.64 | 15.1 | 26.5 | 36.3
1513 | 6.83 | 20.48748 | 4.989231 | 3.8363 | 65.03345 | 2.50992 | 1.387598 | 1.152931 | 0.3 | 1.82 | 6.738115 | 62.56039 | 11.62852 | 11.66235 | 43.65 | 65 | 31.5 | 0 | 3.5 | 11.29 | 14 | 25.7 | 35.5
1514 | 5.49 | 21.3009 | 5.26281 | 3.784829 | 63.76288 | 2.606439 | 1.318199 | 1.188376 | 0.39 | 1.96 | 7.550085 | 48.87253 | 24.28369 | 11.50588 | 42.21 | 65 | 31.5 | 0 | 3.5 | 10.48 | 14.5 | 24.4 | 35.2
1515 | 6.75 | 20.71584 | 5.144 | 3.705678 | 64.48479 | 2.517064 | 1.488264 | 1.188614 | 0.38 | 2.24 | 7.369005 | 56.02911 | 17.2085 | 11.26526 | 40.11 | 65 | 31.5 | 0 | 3.5 | 10.93 | 14.5 | 25.3 | 36.3
1516 | 6.66 | 20.71046 | 5.224978 | 3.828992 | 64.47464 | 2.622461 | 1.326187 | 1.116789 | 0.35 | 1.68 | 7.375197 | 57.58738 | 16.01813 | 11.64014 | 44.94 | 65 | 31.5 | 0 | 3.5 | 10.21 | 15.3 | 26.3 | 36.8
1517 | 4.81 | 20.19018 | 5.09311 | 3.726172 | 64.94475 | 2.642747 | 1.417565 | 1.164429 | 0.41 | 2.1 | 7.199511 | 62.77862 | 10.61075 | 11.32756 | 45.28 | 65 | 31.5 | 0 | 3.5 | 10.62 | 15.3 | 26.5 | 36.7
1518 | 2.97 | 20.50904 | 5.12726 | 3.727085 | 64.91172 | 2.447788 | 1.380029 | 1.118125 | 0.39 | 2.24 | 7.288466 | 59.42026 | 14.05807 | 11.33034 | 40.42 | 65 | 31.5 | 0 | 3.5 | 10.8 | 13.8 | 23.7 | 35.3
1519 | 5.49 | 20.39294 | 5.131657 | 3.722765 | 65.44662 | 2.355009 | 1.254634 | 1.131227 | 0.28 | 2.24 | 7.307418 | 62.45634 | 11.43565 | 11.31721 | 42.49 | 65 | 31.5 | 0 | 3.5 | 10.09 | 13.3 | 23.3 | 36.3
1520 | 6.21 | 20.56633 | 5.15663 | 3.902586 | 64.85918 | 2.548218 | 1.424594 | 1.163753 | 0.19 | 1.91 | 7.0697 | 59.6658 | 14.03735 | 11.86386 | 43.24 | 65 | 31.5 | 0 | 3.5 | 10.54 | 15.2 | 24.3 | 34.5
1521 | 6.89 | 20.44535 | 5.245514 | 3.726542 | 64.81956 | 2.724022 | 1.184797 | 1.053153 | 0.4 | 1.91 | 7.602754 | 60.07844 | 13.37902 | 11.32869 | 43.87 | 65 | 31.5 | 0 | 3.5 | 10.81 | 14 | 23.8 | 33.5
1522 | 5.99 | 20.95086 | 5.180541 | 3.659192 | 64.46343 | 2.714564 | 1.302593 | 1.113667 | 0.31 | 1.96 | 7.544399 | 55.11652 | 18.57112 | 11.12394 | 41.11 | 65 | 31.5 | 0 | 3.5 | 10.09 | 13.7 | 23.7 | 35
1523 | 5.84 | 21.02603 | 5.347774 | 3.709895 | 64.03516 | 2.752821 | 1.608279 | 1.184009 | 0.17 | 2.38 | 7.901879 | 49.89649 | 22.72275 | 11.27808 | 40.93 | 65 | 31.5 | 0 | 3.5 | 10.75 | 14 | 23.6 | 33.7
1524 | 5.51 | 20.8046 | 5.259082 | 3.647103 | 64.77133 | 2.397819 | 1.581754 | 1.17876 | 0.18 | 2.18 | 7.772963 | 56.07534 | 17.4284 | 11.08719 | 42.66 | 65 | 31.5 | 0 | 3.5 | 11.23 | 14.1 | 23.5 | 33.5
1525 | 6.89 | 20.96105 | 5.282705 | 3.644966 | 64.33116 | 2.796139 | 1.418042 | 1.128442 | 0.22 | 2.13 | 7.839174 | 53.14264 | 20.08867 | 11.0807 | 40.53 | 65 | 31.5 | 0 | 3.5 | 10.01 | 13.6 | 23.3 | 33.3
1526 | 6.38 | 20.84986 | 5.242308 | 3.670611 | 64.21082 | 2.586338 | 1.531908 | 1.1738 | 0.37 | 2.72 | 7.688785 | 51.33137 | 21.13525 | 11.15866 | 40.84 | 65 | 31.5 | 0 | 3.5 | 10.61 | 14.2 | 23.8 | 33.5
1527 | 5.92 | 21.00053 | 5.299569 | 3.618735 | 64.20783 | 2.748657 | 1.453426 | 1.196358 | 0.24 | 2.94 | 7.928194 | 48.96816 | 23.34952 | 11.00096 | 36.48 | 65 | 31.5 | 0 | 3.5 | 11.84 | 15.3 | 24.6 | 35.7
1528 | 6.35 | 20.5885 | 5.228182 | 3.657701 | 64.95712 | 2.51277 | 1.51982 | 1.175328 | 0.18 | 2.18 | 7.673168 | 58.66639 | 14.85453 | 11.11941 | 34.07 | 65 | 31.5 | 0 | 3.5 | 11.93 | 14.7 | 23.4 | 35.2
1529 | 5.57 | 20.95001 | 5.333989 | 3.7902 | 64.12662 | 2.859968 | 1.385452 | 1.197426 | 0.18 | 2.63 | 7.729633 | 49.80679 | 22.57221 | 11.52221 | 32.66 | 65 | 28.5 | 3 | 3.5 | 10.61 | 13.5 | 23.7 | 33.3
1530 | 5.5 | 20.46482 | 5.141408 | 3.609067 | 64.76158 | 2.520298 | 1.623072 | 1.280312 | 0.3 | 2.97 | 7.525409 | 56.24787 | 16.32314 | 10.97156 | 34.62 | 65 | 28.5 | 3 | 3.5 | 10.25 | 14 | 23.3 | 34
1531 | 6.34 | 20.21982 | 5.260193 | 3.912205 | 65.52436 | 2.331107 | 1.2365 | 1.135148 | 0.19 | 2.38 | 7.327884 | 62.38402 | 10.99332 | 11.8931 | 32 | 65 | 28.5 | 3 | 3.5 | 11.18 | 14.1 | 26.4 | 36
1532 | 6.09 | 20.81865 | 5.384308 | 3.643517 | 64.76351 | 2.307561 | 1.518132 | 1.163901 | 0.2 | 2.32 | 8.110873 | 54.53057 | 18.63348 | 11.07629 | 44.81 | 65 | 28.5 | 3 | 3.5 | 9.39 | 13.8 | 25.3 | 36.4
1533 | 6.25 | 20.81296 | 5.238095 | 3.863842 | 64.59985 | 2.549339 | 1.204961 | 1.115336 | 0.31 | 1.14 | 7.351059 | 59.37779 | 14.96235 | 11.74608 | 31.15 | 65 | 28.5 | 3 | 3.5 | 10.79 | 13.3 | 26.1 | 36.8
1534 | 6.27 | 21.02665 | 5.341047 | 3.752632 | 64.01315 | 2.531537 | 1.667836 | 1.171457 | 0.25 | 2.88 | 7.811828 | 47.75126 | 24.34204 | 11.408 | 30.07 | 65 | 28.5 | 3 | 3.5 | 11.42 | 13.5 | 25.3 | 35.9
1535 | 3.13 | 20.95597 | 5.211642 | 3.620301 | 64.40953 | 2.745063 | 1.551558 | 1.128858 | 0.19 | 1.93 | 7.692543 | 54.82703 | 18.80406 | 11.00572 | 44.23 | 65 | 28.5 | 3 | 3.5 | 10.98 | 13.9 | 24.5 | 34.6
1536 | 6.25 | 20.39213 | 5.105691 | 3.573984 | 65.37327 | 2.256715 | 1.521496 | 1.113041 | 0.33 | 2.04 | 7.490049 | 63.36517 | 10.74807 | 10.86491 | 34.12 | 65 | 31.5 | 0 | 3.5 | 10.66 | 16.3 | 27.1 | 39
1537 | 3.02 | 21.17013 | 5.414002 | 3.738239 | 63.98636 | 2.627675 | 1.467532 | 1.12048 | 0.24 | 1.93 | 8.02948 | 49.94859 | 23.09705 | 11.36425 | 40.83 | 65 | 31.5 | 0 | 3.5 | 10.77 | 14.9 | 25.2 | 36.4
1538 | 4.36 | 20.99109 | 5.356001 | 3.574023 | 64.75526 | 2.3357 | 1.550421 | 1.177918 | 0.13 | 2.38 | 8.153304 | 53.23182 | 20.10765 | 10.86503 | 38.66 | 65 | 31.5 | 0 | 3.5 | 11.91 | 15 | 24 | 36.2
1539 | 2.3 | 20.98156 | 5.225444 | 3.609944 | 64.60006 | 2.532944 | 1.505806 | 1.146806 | 0.2 | 2.32 | 7.746622 | 53.7428 | 19.695 | 10.97423 | 34.97 | 65 | 31.5 | 0 | 3.5 | 10.97 | 14.5 | 24.8 | 36.1
1540 | 2.35 | 20.97654 | 5.061945 | 3.594572 | 64.20988 | 2.353706 | 1.684032 | 1.368892 | 0.38 | 2.24 | 7.339327 | 53.6392 | 19.75872 | 10.9275 | 45.38 | 65 | 31.5 | 0 | 3.5 | 10.68 | 14.1 | 25 | 36.5
1541 | 5.65 | 20.94715 | 5.201909 | 3.567593 | 64.5256 | 2.481371 | 1.464905 | 1.136049 | 0.34 | 2.44 | 7.755828 | 53.43154 | 19.83094 | 10.84548 | 44.62 | 65 | 31.5 | 0 | 3.5 | 11.73 | 16.1 | 27 | 38.9
1542 | 5.47 | 21.07858 | 5.252238 | 3.620861 | 64.47918 | 2.437118 | 1.392639 | 1.143953 | 0.3 | 2.8 | 7.799176 | 50.36415 | 22.52097 | 11.00742 | 44.5 | 65 | 31.5 | 0 | 3.5 | 11.21 | 16.2 | 26.4 | 37.2
1543 | 4.85 | 20.6099 | 5.162499 | 3.70898 | 64.95727 | 2.566213 | 1.463543 | 1.192888 | 0.17 | 2.66 | 7.412446 | 56.91882 | 16.23362 | 11.2753 | 39.79 | 65 | 31.5 | 0 | 3.5 | 11.86 | 15.7 | 26.1 | 36
1544 | 4.83 | 20.76546 | 5.098528 | 3.64324 | 65.04638 | 2.398717 | 1.354924 | 1.19434 | 0.25 | 1.88 | 7.354024 | 59.79771 | 14.5094 | 11.07545 | 35.3 | 65 | 31.5 | 0 | 3.5 | 10.19 | 15.6 | 25.5 | 36.1
1545 | 5.83 | 21.00457 | 5.021966 | 3.527333 | 64.96671 | 2.431269 | 1.554418 | 1.215635 | 0.14 | 1.96 | 7.347017 | 58.01084 | 16.54295 | 10.72309 | 36.89 | 65 | 31.5 | 0 | 3.5 | 11.26 | 15.9 | 25.7 | 36.3
1546 | 6.4 | 21.23137 | 5.116841 | 3.649142 | 65.14171 | 2.39255 | 0.713744 | 1.156064 | 0.3 | 2.8 | 7.392578 | 52.76888 | 21.1463 | 11.09339 | 46.06 | 65 | 31.5 | 0 | 3.5 | 10.81 | 18.1 | 28.8 | 38
1547 | 6.28 | 20.41529 | 5.180919 | 3.752055 | 65.47079 | 2.343749 | 1.28495 | 1.007401 | 0.27 | 2.1 | 7.388464 | 62.58168 | 11.4053 | 11.40625 | 35.79 | 65 | 31.5 | 0 | 3.5 | 10.77 | 16.8 | 27.4 | 37.8
1548 | 4.94 | 20.77539 | 5.30221 | 3.649049 | 64.77567 | 2.389018 | 1.320512 | 1.108827 | 0.34 | 3.08 | 7.883963 | 52.35942 | 20.14637 | 11.09311 | 37.39 | 65 | 31.5 | 0 | 3.5 | 11.36 | 15.3 | 25.5 | 37
1549 | 6.56 | 20.62429 | 5.141039 | 3.607747 | 64.62878 | 2.585552 | 1.483185 | 1.152475 | 0.39 | 2.8 | 7.526662 | 55.19168 | 17.57717 | 10.96755 | 42.43 | 65 | 31.5 | 0 | 3.5 | 11.06 | 14.8 | 25.1 | 35.9
1550 | 6.68 | 20.34581 | 5.172837 | 3.780541 | 64.97042 | 2.571174 | 1.270343 | 1.006112 | 0.44 | 2.21 | 7.318903 | 60.6391 | 12.6706 | 11.49284 | 39.9 | 65 | 31.5 | 0 | 3.5 | 9.51 | 14.4 | 24.9 | 36.3
1551 | 6.33 | 21.18589 | 5.298917 | 3.636895 | 63.47946 | 2.659235 | 1.671799 | 1.280735 | 0.4 | 2.16 | 7.895778 | 47.74795 | 24.80155 | 11.05616 | 38.23 | 64 | 29.5 | 3 | 3.5 | 10.86 | 14.3 | 26 | 37.4
1552 | 6.09 | 20.99327 | 5.273145 | 3.624666 | 64.13177 | 2.562093 | 1.549172 | 1.17181 | 0.35 | 2.38 | 7.848148 | 51.16202 | 21.67453 | 11.01899 | 45.11 | 64 | 29.5 | 3 | 3.5 | 10.92 | 17.1 | 28.3 | 37.8
1553 | 4.9 | 20.16223 | 5.079035 | 3.816972 | 65.4939 | 2.206046 | 1.50832 | 1.128674 | 0.3 | 2.24 | 7.008761 | 64.62104 | 9.141335 | 11.60359 | 37.86 | 64 | 29.5 | 3 | 3.5 | 10.45 | 15.4 | 26.3 | 36.1
1554 | 5.18 | 20.7628 | 5.292479 | 3.783179 | 64.41334 | 2.591626 | 1.270989 | 1.191552 | 0.35 | 2.55 | 7.631496 | 53.0111 | 19.61887 | 11.50086 | 30.18 | 64 | 29.5 | 3 | 3.5 | 11.14 | 16.8 | 27.2 | 38.2
1555 | 4.97 | 21.37474 | 5.24286 | 3.629672 | 63.84879 | 2.557493 | 1.524659 | 1.190218 | 0.32 | 1.99 | 7.759433 | 48.89482 | 24.4788 | 11.0342 | 31.51 | 64 | 29.5 | 3 | 3.5 | 10.83 | 15.6 | 26.2 | 36.9
1556 | 6.72 | 20.77987 | 4.806298 | 3.708877 | 65.88591 | 2.083068 | 1.188873 | 0.9653241 | 0.29 | 1.68 | 6.468688 | 65.78902 | 10.03331 | 11.27499 | 37.4 | 64 | 29.5 | 3 | 3.5 | 9.93 | 16 | 26.7 | 37.7
1557 | 5.51 | 20.7786 | 5.274262 | 3.861158 | 64.40571 | 2.617228 | 1.184221 | 1.10461 | 0.39 | 2.19 | 7.451438 | 54.33605 | 18.66521 | 11.73792 | 42.89 | 64 | 29.5 | 3 | 3.5 | 11.52 | 14.6 | 23.9 | 35.3
1558 | 3.01 | 20.82994 | 5.185049 | 3.749189 | 64.68348 | 2.532697 | 1.43586 | 1.126751 | 0.23 | 2.38 | 7.404249 | 55.06279 | 18.26457 | 11.39753 | 41.23 | 64 | 29.5 | 3 | 3.5 | 11.6 | 14.6 | 23.8 | 35.6
1559 | 3.98 | 20.39034 | 5.117654 | 3.773016 | 65.10459 | 2.257789 | 1.465054 | 1.153981 | 0.37 | 1.99 | 7.185387 | 62.12374 | 11.67897 | 11.46997 | 40.22 | 64 | 29.5 | 3 | 3.5 | 11.91 | 14.9 | 24.6 | 38.1
1560 | 4.68 | 20.91412 | 5.238546 | 3.716062 | 64.35499 | 2.423954 | 1.592598 | 1.221994 | 0.27 | 1.96 | 7.602002 | 54.4833 | 18.94312 | 11.29683 | 37.02 | 64 | 29.5 | 3 | 3.5 | 10.63 | 18.2 | 28.1 | 40.7
1561 | 5.7 | 20.79929 | 5.174799 | 3.643378 | 64.73002 | 2.562376 | 1.451346 | 1.141058 | 0.25 | 1.76 | 7.555907 | 58.22874 | 15.78949 | 11.07587 | 35.06 | 64 | 29.5 | 3 | 3.5 | 10.61 | 18.2 | 28.6 | 40.2
1562 | 3.14 | 20.91485 | 5.293884 | 3.709729 | 64.47911 | 2.576758 | 1.534023 | 1.132971 | 0.18 | 2.2 | 7.75935 | 53.64327 | 19.5786 | 11.27758 | 41.39 | 64 | 29.5 | 3 | 3.5 | 10.83 | 16.5 | 26.6 | 40.2
1563 | 3.19 | 21.1833 | 5.313141 | 3.601459 | 63.96547 | 2.681306 | 1.56327 | 1.157612 | 0.27 | 2.38 | 7.993358 | 48.80534 | 23.99686 | 10.94843 | 41.23 | 64 | 29.5 | 3 | 3.5 | 11.69 | 15.8 | 25.9 | 38.7
1564 | 3.72 | 20.87038 | 5.210094 | 3.680066 | 64.76117 | 2.550046 | 1.410025 | 1.160021 | 0.18 | 2.52 | 7.587437 | 54.43237 | 18.85598 | 11.1874 | 37.22 | 64 | 29.5 | 3 | 3.5 | 11.68 | 15.7 | 26.1 | 37.9
1565 | 3.59 | 21.22875 | 5.393624 | 3.684655 | 63.87395 | 2.607906 | 1.471886 | 1.165655 | 0.29 | 2.1 | 8.066037 | 48.56723 | 24.30682 | 11.20135 | 39.32 | 64 | 29.5 | 3 | 3.5 | 11.41 | 16.1 | 27.1 | 39
1566 | 5.52 | 21.14457 | 5.573757 | 3.56046 | 64.11804 | 2.578606 | 1.517411 | 1.13062 | 0.19 | 2.8 | 8.753278 | 46.31856 | 25.76072 | 10.8238 | 33.18 | 64 | 29.5 | 3 | 3.5 | 10.75 | 15.9 | 26.8 | 38.2
1567 | 6.59 | 21.39109 | 5.44699 | 3.671013 | 63.95501 | 2.559788 | 1.49817 | 1.121147 | 0.18 | 2.38 | 8.230511 | 46.18464 | 26.56922 | 11.15988 | 32.9 | 65 | 31.5 | 0 | 3.5 | 11.01 | 15.7 | 26.7 | 38.2
1568 | 6.83 | 20.61394 | 5.20677 | 3.653874 | 65.0897 | 2.415617 | 1.512298 | 1.14691 | 0.18 | 2.04 | 7.622894 | 59.73182 | 14.12421 | 11.10778 | 33.2 | 64 | 29.5 | 3 | 3.5 | 11.45 | 15.6 | 27 | 38.5
1569 | 3.23 | 20.41995 | 5.107542 | 3.67743 | 65.29482 | 2.45162 | 1.522048 | 1.16452 | 0.18 | 1.76 | 7.320129 | 63.81365 | 10.48977 | 11.17939 | 45.98 | 64 | 29.5 | 3 | 3.5 | 10.3 | 15.4 | 26.6 | 38.8
1570 | 4.25 | 21.06515 | 5.313731 | 3.555805 | 64.54386 | 2.397172 | 1.508221 | 1.158633 | 0.23 | 2.04 | 8.072077 | 53.50249 | 20.1161 | 10.80965 | 41.25 | 64 | 29.5 | 3 | 3.5 | 11.99 | 16.4 | 26.5 | 38.4
1571 | 3.87 | 20.75283 | 5.256439 | 3.719942 | 64.80583 | 2.41594 | 1.526389 | 1.162482 | 0.18 | 1.96 | 7.642862 | 57.41826 | 16.26724 | 11.30862 | 35.68 | 64 | 29.5 | 3 | 3.5 | 11.29 | 15.9 | 26.1 | 38.1
1572 | 6.87 | 20.51756 | 5.124286 | 3.623748 | 65.43162 | 2.306949 | 1.500538 | 1.153475 | 0.17 | 1.88 | 7.455223 | 63.10447 | 11.30462 | 11.01619 | 34.22 | 64 | 29.5 | 3 | 3.5 | 11.46 | 15.9 | 25.5 | 36.8
1573 | 6.88 | 21.1953 | 5.343352 | 3.740346 | 64.10043 | 2.483669 | 1.365523 | 1.118146 | 0.33 | 2.94 | 7.838697 | 46.58269 | 25.70715 | 11.37065 | 42.59 | 64 | 29.5 | 3 | 3.5 | 11 | 15.4 | 25.6 | 36.3
1574 | 6.91 | 20.96958 | 5.334805 | 3.68641 | 64.33735 | 2.447617 | 1.508531 | 1.138891 | 0.29 | 1.65 | 7.9072 | 54.64725 | 18.97867 | 11.20669 | 38.74 | 64.5 | 32 | 0 | 3.5 | 10.93 | 17.6 | 26.9 | 37.5
1575 | 6.98 | 20.54811 | 5.293307 | 3.791016 | 64.72958 | 2.38955 | 1.199816 | 1.149404 | 0.45 | 1.54 | 7.620446 | 60.02376 | 13.71517 | 11.52469 | 37.58 | 64.5 | 32 | 0 | 3.5 | 11.2 | 17.4 | 27 | 38.2
1576 | 6.95 | 20.59262 | 5.218816 | 3.825786 | 64.99799 | 2.372189 | 1.251708 | 1.181047 | 0.28 | 1.43 | 7.364285 | 61.67646 | 12.59678 | 11.63039 | 39.22 | 64 | 32 | 0 | 4 | 9.94 | 18.7 | 27.3 | 38.4
1577 | 6.07 | 20.51943 | 5.147625 | 3.665271 | 65.01034 | 2.365674 | 1.482354 | 1.167607 | 0.32 | 1.74 | 7.446898 | 61.72926 | 12.3469 | 11.14243 | 38.79 | 64 | 29.5 | 3 | 3.5 | 11.41 | 15.5 | 24.6 | 36
1578 | 6.91 | 20.45506 | 5.156654 | 3.80442 | 65.31089 | 2.391638 | 1.210956 | 1.170591 | 0.25 | 1.74 | 7.235664 | 63.182 | 11.06681 | 11.56544 | 37.9 | 64 | 29.5 | 3 | 3.5 | 11.15 | 16.4 | 25.5 | 37.9
1579 | 5.17 | 20.92588 | 5.256453 | 3.647539 | 64.52646 | 2.448348 | 1.508982 | 1.149224 | 0.27 | 2.02 | 7.76526 | 54.82526 | 18.71903 | 11.08852 | 40.43 | 64 | 29.5 | 3 | 3.5 | 11.12 | 17.6 | 26.9 | 38.8
1580 | 6.66 | 21.20626 | 5.385873 | 3.650095 | 63.97585 | 2.549115 | 1.676266 | 0.8232551 | 0.37 | 2.3 | 8.103905 | 48.44043 | 24.33787 | 11.09629 | 39.67 | 64 | 29.5 | 3 | 3.5 | 11.68 | 17.6 | 27.1 | 38.6
1581 | 6.17 | 20.58945 | 5.099491 | 3.930438 | 65.11426 | 2.317951 | 1.310146 | 1.138819 | 0.25 | 1.13 | 6.871212 | 64.04701 | 10.80027 | 11.94853 | 36.28 | 65 | 31.5 | 0 | 3.5 | 11.97 | 17.6 | 27.8 | 37
1582 | 6.92 | 20.91786 | 5.147014 | 3.56793 | 64.71245 | 2.458574 | 1.599072 | 1.179316 | 0.21 | 1.4 | 7.609785 | 59.01585 | 15.53631 | 10.84651 | 34.1 | 64 | 29.5 | 3 | 3.5 | 11.86 | 14.4 | 24.7 | 34.5
1583 | 6.87 | 20.74355 | 5.221304 | 3.663008 | 64.9425 | 2.418395 | 1.507702 | 1.123187 | 0.19 | 1.26 | 7.645972 | 61.2115 | 13.38052 | 11.13554 | 44.54 | 64 | 29.5 | 3 | 3.5 | 11.57 | 13.4 | 23.5 | 37.6
1584 | 6.99 | 21.13408 | 5.333085 | 3.647909 | 64.24484 | 2.527763 | 1.506745 | 1.149884 | 0.23 | 1.71 | 7.967708 | 52.84291 | 20.81126 | 11.08964 | 36.45 | 64 | 29.5 | 3 | 3.5 | 10.41 | 12.5 | 23.6 | 38
1585 | 6.87 | 20.91709 | 5.317393 | 3.655708 | 64.72516 | 2.316289 | 1.560977 | 1.127932 | 0.19 | 1.76 | 7.912946 | 56.33775 | 17.55339 | 11.11335 | 44.39 | 64 | 29.5 | 3 | 3.5 | 10.61 | 13.4 | 23.5 | 35.9
1586 | 6.89 | 21.12027 | 5.409823 | 3.613203 | 64.24913 | 2.4454 | 1.527127 | 1.177784 | 0.23 | 1.6 | 8.229718 | 52.94704 | 20.6931 | 10.98414 | 36.09 | 64 | 29.5 | 3 | 3.5 | 10.67 | 12.7 | 23.6 | 35.1
1587 | 6.96 | 20.68971 | 5.290381 | 3.724348 | 64.42821 | 2.409282 | 1.405414 | 1.294989 | 0.38 | 1.4 | 7.725362 | 58.40586 | 15.34144 | 11.32202 | 36.06 | 64 | 29.5 | 3 | 3.5 | 10.13 | 12.8 | 23.8 | 35.8
1588 | 5.55 | 20.67353 | 5.170894 | 3.775254 | 64.82192 | 2.449899 | 1.385599 | 1.144625 | 0.29 | 1.32 | 7.322688 | 61.18694 | 13.19809 | 11.47677 | 37.31 | 64 | 29.5 | 3 | 3.5 | 11.57 | 12.8 | 23.9 | 36.3
1589 | 6.59 | 21.24688 | 5.294403 | 3.809991 | 64.16619 | 2.483916 | 1.326075 | 1.138049 | 0.27 | 1.76 | 7.591283 | 51.49018 | 22.15497 | 11.58237 | 37.68 | 64 | 29.5 | 3 | 3.5 | 10.61 | 12.7 | 23.6 | 36.8
1590 | 4.66 | 21.0284 | 5.193169 | 3.717837 | 64.06875 | 2.576913 | 1.652372 | 1.150759 | 0.31 | 2.55 | 7.478753 | 50.35089 | 22.38694 | 11.30222 | 40.84 | 64 | 29.5 | 3 | 3.5 | 11.23 | 14.1 | 25 | 37.6
1591 | 5.51 | 20.62642 | 5.237493 | 3.700623 | 65.08445 | 2.103086 | 1.314429 | 1.193097 | 0.37 | 1.57 | 7.625305 | 61.25515 | 13.01144 | 11.24989 | 40.14 | 64 | 29.5 | 3 | 3.5 | 10.83 | 15 | 26.1 | 39.2
1592 | 6.58 | 21.07063 | 5.183256 | 3.683885 | 64.47295 | 2.29374 | 1.400075 | 1.161764 | 0.37 | 1.71 | 7.509863 | 55.20899 | 18.84513 | 11.19901 | 37.55 | 64 | 29.5 | 3 | 3.5 | 10.89 | 14.7 | 25.4 | 38.2
1593 | 4.62 | 20.95991 | 5.323779 | 3.647774 | 64.16139 | 2.701325 | 1.301368 | 1.094332 | 0.41 | 2.26 | 7.943275 | 51.65121 | 21.20994 | 11.08923 | 35.58 | 64 | 29.5 | 3 | 3.5 | 10.86 | 14.6 | 24.7 | 38.2
1594 | 6.33 | 21.13635 | 5.447408 | 3.648357 | 64.58496 | 2.231226 | 1.326675 | 1.206068 | 0.21 | 1.82 | 8.26991 | 52.9934 | 20.70429 | 11.091 | 36.41 | 64 | 29.5 | 3 | 3.5 | 11.52 | 13.3 | 24.9 | 37.1
1595 | 5.43 | 20.85069 | 5.237566 | 3.724049 | 64.40414 | 2.489337 | 1.533432 | 1.184925 | 0.29 | 1.99 | 7.585907 | 55.03846 | 18.34248 | 11.32111 | 40.02 | 64 | 29.5 | 3 | 3.5 | 11.28 | 13.7 | 26 | 36.2
1596 | 5.98 | 21.0913 | 5.345123 | 3.679758 | 64.38081 | 2.463144 | 1.455948 | 1.126864 | 0.23 | 1.79 | 7.945784 | 53.26946 | 20.36685 | 11.18646 | 40.03 | 64 | 29.5 | 3 | 3.5 | 11.58 | 13.3 | 26 | 37.7
1597 | 6.35 | 20.67928 | 5.132085 | 3.572334 | 64.61395 | 2.475476 | 1.690569 | 1.197486 | 0.32 | 1.68 | 7.562781 | 59.3826 | 14.57506 | 10.85989 | 43.43 | 64 | 29.5 | 3 | 3.5 | 10.76 | 13.4 | 25.2 | 36.8
1598 | 6.97 | 21.21322 | 5.19709 | 3.497662 | 64.06451 | 2.697349 | 1.640146 | 1.215289 | 0.24 | 1.99 | 7.861242 | 51.4967 | 22.05342 | 10.63289 | 40.55 | 64 | 29.5 | 3 | 3.5 | 10.54 | 12.5 | 23.1 | 35.1
1599 | 4.51 | 21.06544 | 5.219493 | 3.798686 | 63.72912 | 2.841614 | 1.608275 | 1.243206 | 0.25 | 1.65 | 7.411877 | 52.05757 | 21.2064 | 11.548 | 44.8 | 64 | 29.5 | 3 | 3.5 | 10.92 | 12.7 | 23.3 | 34.6
1600 | 5.64 | 20.57859 | 5.202966 | 3.772911 | 64.93058 | 2.555843 | 1.531477 | 1.22721 | 0.1 | 0.98 | 7.41164 | 63.52237 | 11.16469 | 11.46965 | 44.97 | 64 | 29.5 | 3 | 3.5 | 10.97 | 12.6 | 23 | 34.5
1601 | 6.85 | 20.67692 | 5.244292 | 3.853153 | 64.5128 | 2.842326 | 1.38113 | 1.150942 | 0.17 | 1.34 | 7.385544 | 59.21703 | 14.69313 | 11.71359 | 44.42 | 64 | 29.5 | 3 | 3.5 | 11.83 | 12.5 | 22.9 | 35.5
1602 | 4.03 | 20.45315 | 5.217535 | 3.712282 | 64.7666 | 2.613853 | 1.515425 | 1.139111 | 0.29 | 1.06 | 7.552713 | 63.47155 | 10.84298 | 11.28534 | 42.97 | 64 | 29.5 | 3 | 3.5 | 11.21 | 12.5 | 23.5 | 36.2
1603 | 2.96 | 20.94807 | 5.42116 | 3.7516 | 63.36472 | 3.12306 | 1.345469 | 1.257081 | 0.4 | 1.68 | 8.025871 | 50.0565 | 22.37837 | 11.40486 | 40.69 | 64 | 29.5 | 3 | 3.5 | 11.2 | 13.7 | 24.9 | 38.3
1604 | 2.69 | 21.0255 | 5.533026 | 3.794075 | 63.55076 | 3.053045 | 1.422778 | 1.185648 | 0.22 | 1.45 | 8.250533 | 50.34883 | 22.38017 | 11.53399 | 36.37 | 64 | 29.5 | 3 | 3.5 | 10.19 | 13.3 | 24.5 | 35.7
1605 | 6.91 | 20.56995 | 5.22828 | 3.815232 | 64.66717 | 2.755445 | 1.423142 | 1.180905 | 0.18 | 1.04 | 7.407201 | 62.0411 | 12.25677 | 11.5983 | 44.9 | 64 | 29.5 | 3 | 3.5 | 11 | 13.1 | 23.5 | 35.3
1606 | 6.91 | 21.36358 | 5.456202 | 3.738872 | 63.53139 | 2.885114 | 1.334611 | 1.157971 | 0.27 | 1.51 | 8.140241 | 48.05156 | 25.08261 | 11.36617 | 45.18 | 64 | 29.5 | 3 | 3.5 | 10.51 | 13 | 23.6 | 35.3
1607 | 3.32 | 20.97133 | 5.421227 | 3.647187 | 63.92489 | 2.814677 | 1.466804 | 1.159568 | 0.3 | 1.42 | 8.202504 | 53.36668 | 19.94923 | 11.08745 | 44.66 | 64 | 29.5 | 3 | 3.5 | 11.83 | 12.6 | 22.9 | 34.2
1608 | 6.89 | 21.06498 | 5.203936 | 3.848122 | 64.48096 | 2.362707 | 1.475446 | 1.186338 | 0.19 | 2.52 | 7.287106 | 51.61402 | 21.53951 | 11.69829 | 35.44 | 64 | 29.5 | 3 | 3.5 | 11.26 | 12.6 | 22.8 | 35.8
1609 | 6.42 | 20.67382 | 5.082059 | 3.842036 | 65.6602 | 2.012495 | 1.240022 | 1.128217 | 0.18 | 1.99 | 6.974414 | 62.37117 | 12.30599 | 11.67979 | 44.26 | 64 | 29,5/29 | 3 | 3,5/4 | 10.76 | 13 | 23 | 37.3
1610 | 6.88 | 20.38657 | 5.088995 | 3.844791 | 65.11669 | 2.600588 | 1.448171 | 1.152418 | 0.18 | 0.62 | 6.988138 | 67.86749 | 7.337377 | 11.68817 | 41.79 | 64 | 29 | 3 | 4 | 11.04 | 12.7 | 22.9 | 34.3
1611 | 6.88 | 20.56495 | 4.993179 | 3.716804 | 65.71799 | 2.031989 | 1.398907 | 1.153843 | 0.21 | 1.82 | 6.950525 | 64.902 | 10.08531 | 11.29908 | 45.15 | 64 | 26 | 3 | 4 | 10.83 | 12.6 | 22.9 | 36
1612 | 3.13 | 20.97077 | 5.279911 | 3.741591 | 64.02388 | 2.620106 | 1.647491 | 1.141334 | 0.29 | 1.65 | 7.668475 | 53.65234 | 19.73226 | 11.37444 | 36.18 | 64 | 29/28,5 | 3 | 4/4,5 | 11.11 | 12.9 | 22.9 | 34.1
1613 | 6.81 | 21.48591 | 5.383735 | 3.726447 | 62.87889 | 2.686964 | 1.951481 | 1.098321 | 0.4 | 0.84 | 7.969203 | 47.69785 | 25.70038 | 11.3284 | 33.96 | 64 | 28.5 | 3 | 4.5 | 11.08 | 12.9 | 22.9 | 34.2
1614 | 6.85 | 21.15718 | 5.428226 | 3.751132 | 64.2952 | 2.252664 | 1.577857 | 1.180912 | 0.18 | 1.96 | 8.045385 | 51.06791 | 22.21591 | 11.40344 | 36.8 | 64 | 28.5 | 3 | 4.5 | 10.25 | 12.6 | 22.8 | 34.3
1615 | 6.86 | 21.30724 | 5.381521 | 3.959049 | 64.20026 | 2.327682 | 1.372736 | 1.114104 | 0.17 | 1.09 | 7.570239 | 53.09843 | 21.11557 | 12.03551 | 33.48 | 64 | 28.5 | 3 | 4.5 | 10 | 12.8 | 22.8 | 35.2
1616 | 5.63 | 21.29051 | 5.452447 | 3.904591 | 63.85154 | 2.506528 | 1.53787 | 1.118451 | 0.17 | 1.12 | 7.850225 | 51.28554 | 22.43446 | 11.86996 | 32.35 | 64 | 28.5 | 3 | 4.5 | 11.52 | 12.7 | 23.3 | 38.1
1617 | 5.59 | 21.00564 | 5.145473 | 3.62201 | 64.68162 | 2.199438 | 1.80596 | 1.140075 | 0.2 | 1.03 | 7.514308 | 59.66221 | 15.30087 | 11.01091 | 32.11 | 64 | 28.5 | 3 | 4.5 | 11.49 | 12.8 | 22.9 | 34.3
1618 | 6.84 | 21.34233 | 5.405788 | 3.740926 | 64.38805 | 2.26662 | 1.424159 | 1.113251 | 0.16 | 0.95 | 8.003174 | 54.31473 | 20.29919 | 11.37241 | 32.24 | 64 | 28.5 | 3 | 4.5 | 10.14 | 12.6 | 22.9 | 35.3
1619 | 6.85 | 20.69086 | 5.180303 | 3.743579 | 64.7032 | 2.499092 | 1.588491 | 1.214134 | 0.19 | 0.84 | 7.401156 | 62.50774 | 12.25193 | 11.38048 | 34.9 | 64 | 28.5 | 3 | 4.5 | 11.81 | 12.7 | 22.7 | 34.2
1620 | 6.81 | 21.11688 | 5.236176 | 3.575184 | 64.75843 | 2.207904 | 1.640736 | 1.124208 | 0.17 | 1.43 | 7.833806 | 56.95882 | 17.6585 | 10.86856 | 35.86 | 64 | 28.5 | 3 | 4.5 | 10.06 | 12.7 | 22.9 | 34.3
1621 | 5.76 | 20.53704 | 5.021756 | 3.641029 | 65.59989 | 2.239847 | 1.493231 | 1.125037 | 0.17 | 0.76 | 7.154315 | 68.86397 | 7.017875 | 11.06873 | 37.98 | 64 | 28.5 | 3 | 4.5 | 11.65 | 12.8 | 22.9 | 34.2
1622 | 6.69 | 20.96298 | 5.250652 | 3.655643 | 64.32544 | 2.744209 | 1.436499 | 1.169013 | 0.23 | 2.94 | 7.736192 | 50.00814 | 22.45762 | 11.11315 | 37.94 | 64 | 28.5 | 3 | 4.5 | 11.53 | 12.5 | 22.6 | 34.1
1623 | 5.27 | 20.46684 | 5.004367 | 3.758382 | 65.6287 | 2.195794 | 1.450245 | 1.133642 | 0.18 | 1.26 | 6.909907 | 67.42879 | 7.898523 | 11.42548 | 35.78 | 64.5 | 31.5 | 0 | 4 | 10.9 | 12.6 | 22.7 | 34.2
1624 | 6.78 | 20.82765 | 5.174133 | 3.842777 | 65.19609 | 2.198754 | 1.351528 | 1.089291 | 0.16 | 1.18 | 7.217159 | 61.99001 | 13.03489 | 11.68204 | 35.26 | 64 | 28.5 | 3 | 4.5 | 10.85 | 12.5 | 23 | 34.2
1625 | 6.71 | 20.59341 | 5.03892 | 3.756286 | 65.40417 | 2.158083 | 1.537125 | 1.170658 | 0.17 | 2.49 | 7.005015 | 60.31775 | 13.62349 | 11.41911 | 41.14 | 64 | 28.5 | 3 | 4.5 | 10.42 | 12.5 | 23.1 | 34.2
1626 | 4.5 | 21.39676 | 5.294555 | 3.794597 | 64.59755 | 2.264838 | 1.211887 | 1.122485 | 0.16 | 1.79 | 7.617702 | 52.00567 | 22.19642 | 11.53557 | 34.32 | 64 | 28.5 | 3 | 4.5 | 11.25 | 12.6 | 23.7 | 34.1
1627 | 6.97 | 21.16288 | 5.253267 | 3.795136 | 64.73703 | 2.127274 | 1.348272 | 1.158515 | 0.21 | 1.76 | 7.507378 | 54.74965 | 19.45622 | 11.53721 | 35.1 | 64 | 28.5 | 3 | 4.5 | 10 | 13 | 23.3 | 34.4
1628 | 6.88 | 20.84193 | 5.205496 | 3.709664 | 64.71968 | 2.552887 | 1.465916 | 1.12686 | 0.19 | 2.52 | 7.525233 | 54.46826 | 18.74727 | 11.27738 | 36.38 | 64 | 28.5 | 3 | 4.5 | 10.65 | 12.9 | 22.5 | 34.3
1629 | 6.91 | 20.93865 | 5.172017 | 3.798826 | 64.98097 | 2.064797 | 1.473423 | 1.192771 | 0.19 | 1.71 | 7.285828 | 58.19087 | 16.21801 | 11.54843 | 32.77 | 64 | 28.5 | 3 | 4.5 | 11.45 | 12.6 | 23.1 | 34.8
1630 | 6.88 | 21.36922 | 5.278178 | 3.818047 | 64.06821 | 2.565096 | 1.341743 | 1.144427 | 0.21 | 1.26 | 7.534674 | 52.29414 | 21.89989 | 11.60686 | 31.01 | 64 | 28.5 | 3 | 4.5 | 10.34 | 14.4 | 25 | 36.6
1631 | 6.09 | 20.83756 | 5.1111 | 3.740075 | 65.07327 | 2.137186 | 1.461754 | 1.179485 | 0.23 | 1.2 | 7.223688 | 61.90386 | 13.12829 | 11.36983 | 41.7 | 64 | 28.5 | 3 | 4.5 | 11.19 | 12.9 | 22.9 | 35.4
1632 | 6.66 | 20.70225 | 5.09997 | 3.779622 | 65.40258 | 2.025877 | 1.360664 | 1.209479 | 0.21 | 1.99 | 7.127359 | 61.07544 | 13.36457 | 11.49005 | 39.59 | 64 | 28.5 | 3 | 4.5 | 11.45 | 12.7 | 22.8 | 34.1
1633 | 6.91 | 20.49288 | 4.992774 | 3.775274 | 65.62223 | 2.066681 | 1.391429 | 1.115189 | 0.27 | 0.89 | 6.850638 | 68.76422 | 6.966344 | 11.47683 | 39.35 | 64 | 28.5 | 3 | 4.5 | 11.52 | 13.4 | 23.7 | 35.8
1634 | 6.93 | 20.33197 | 4.996322 | 3.833912 | 65.65575 | 2.069905 | 1.396931 | 1.172606 | 0.27 | 1.99 | 6.760941 | 65.53884 | 8.936474 | 11.65509 | 38.35 | 64 | 28.5 | 3 | 4.5 | 10.88 | 12.6 | 23.2 | 34.3
1635 | 5.27 | 21.02524 | 5.263814 | 3.82277 | 64.89703 | 1.991443 | 1.350979 | 1.190863 | 0.23 | 1.71 | 7.488627 | 56.54002 | 17.71126 | 11.62122 | 45.89 | 64 | 28.5 | 3 | 4.5 | 10.61 | 12.6 | 22.8 | 34.2
1636 | 5.85 | 21.41732 | 5.45096 | 3.597633 | 64.09338 | 2.160562 | 1.476715 | 1.1893 | 0.31 | 1.09 | 8.365043 | 51.87707 | 22.35239 | 10.93681 | 43.42 | 64 | 28.5 | 3 | 4.5 | 9.93 | 12.6 | 22.8 | 34.6
1637 | 6.61 | 21.70769 | 5.530811 | 3.720188 | 63.81706 | 2.077765 | 1.484118 | 1.127929 | 0.27 | 1.32 | 8.369533 | 46.89763 | 26.94027 | 11.30937 | 35.34 | 64 | 28.5 | 3 | 4.5 | 10.81 | 12.7 | 23 | 34.3
1638 | 6.49 | 21.29898 | 5.620017 | 3.730274 | 64.00521 | 2.194858 | 1.535416 | 1.240144 | 0.19 | 1.43 | 8.588882 | 49.70803 | 23.64821 | 11.34003 | 31.53 | 64 | 28.5 | 3 | 4.5 | 10.93 | 12.9 | 22.9 | 34.9
1639 | 6.79 | 21.06636 | 5.341047 | 3.812197 | 64.50953 | 2.203927 | 1.409719 | 1.161529 | 0.25 | 1.99 | 7.711162 | 53.00685 | 20.49329 | 11.58908 | 35.77 | 64 | 28.5 | 3 | 4.5 | 11.33 | 12.9 | 24.2 | 36.7
1640 | 4.49 | 20.65802 | 5.197367 | 3.721072 | 64.99742 | 2.436898 | 1.486406 | 1.142612 | 0.18 | 2.18 | 7.48441 | 58.41854 | 15.24093 | 11.31206 | 40.25 | 64 | 28.5 | 3 | 4.5 | 10.81 | 15.4 | 27 | 36.6
1641 | 3.86 | 21.56116 | 5.444639 | 3.636347 | 64.0412 | 2.203547 | 1.452562 | 1.166002 | 0.25 | 1.43 | 8.282867 | 49.1748 | 24.80274 | 11.05449 | 44.24 | 64 | 28.5 | 3 | 4.5 | 10.89 | 14.2 | 24.9 | 34.7
1642 | 4.52 | 20.87296 | 5.15086 | 3.693446 | 64.76508 | 2.465625 | 1.30768 | 1.127998 | 0.31 | 2.24 | 7.407855 | 55.94715 | 17.72125 | 11.22808 | 36.78 | 64 | 28.5 | 3 | 4.5 | 11.09 | 15.2 | 26.8 | 37.6
1643 | 4.65 | 20.57746 | 5.108604 | 3.596457 | 65.68643 | 2.104745 | 1.358889 | 1.185196 | 0.19 | 1.6 | 7.459788 | 64.97034 | 10.06966 | 10.93323 | 37.54 | 64 | 28.5 | 3 | 4.5 | 11.17 | 13 | 24.9 | 35.1
1644 | 5.07 | 20.68052 | 5.200723 | 3.579321 | 65.53931 | 1.988512 | 1.366464 | 1.18291 | 0.23 | 1.2 | 7.732863 | 64.62172 | 10.62832 | 10.88114 | 36.94 | 64 | 28.5 | 3 | 4.5 | 11.37 | 16.3 | 27.4 | 38.4
1645 | 5.39 | 21.49603 | 5.46777 | 3.770195 | 63.81697 | 2.240404 | 1.401486 | 1.154746 | 0.33 | 1.48 | 8.11796 | 48.20681 | 25.34568 | 11.46139 | 37.29 | 64 | 28.5 | 3 | 4.5 | 11.14 | 16 | 27.8 | 39
1646 | 4.53 | 20.46514 | 5.052744 | 3.537937 | 65.08585 | 2.145129 | 1.789302 | 1.341976 | 0.29 | 1.93 | 7.410657 | 62.49556 | 11.61329 | 10.75533 | 42.42 | 64 | 28.5 | 3 | 4.5 | 11.55 | 16.7 | 28.4 | 38.3
1647 | 4.35 | 20.41441 | 5.123937 | 3.781953 | 65.43186 | 2.256972 | 1.240318 | 1.128486 | 0.31 | 2.21 | 7.186931 | 62.32236 | 11.59831 | 11.49714 | 45.75 | 64 | 28.5 | 3 | 4.5 | 10.81 | 15.6 | 27.3 | 38.6
1648 | 6.66 | 20.81005 | 5.232356 | 3.770082 | 64.4296 | 2.626125 | 1.273273 | 1.163851 | 0.35 | 2.38 | 7.494305 | 53.83281 | 19.13492 | 11.46105 | 36.18 | 64 | 28.5 | 3 | 4.5 | 10.56 | 15.4 | 27.5 | 38.1
1649 | 4.83 | 21.38465 | 5.375753 | 3.629867 | 63.9764 | 2.396896 | 1.420383 | 1.20338 | 0.31 | 1.82 | 8.111272 | 49.13744 | 24.32431 | 11.03479 | 46.22 | 64 | 28.5 | 3 | 4.5 | 11.61 | 15.2 | 25.6 | 36.8
1650 | 3.24 | 21.2514 | 5.395277 | 3.66679 | 64.19381 | 2.218058 | 1.548644 | 1.188959 | 0.27 | 1.71 | 8.100609 | 51.2987 | 22.31229 | 11.14704 | 39.7 | 64 | 28.5 | 3 | 4.5 | 11 | 17.4 | 28.6 | 39.4
1651 | 6.65 | 20.98588 | 5.286443 | 3.50764 | 64.50659 | 2.398386 | 1.498991 | 1.239166 | 0.29 | 1.71 | 8.081162 | 55.54864 | 18.3458 | 10.66322 | 41.53 | 64 | 28.5 | 3 | 4.5 | 10.91 | 15.48 | 25.96 | 36.8825
1652 | 5.83 | 21.07032 | 5.260107 | 3.666135 | 64.56582 | 2.211636 | 1.424612 | 1.225366 | 0.29 | 1.99 | 7.743515 | 53.95871 | 19.78694 | 11.14505 | 43.11 | 64 | 28.5 | 3 | 4.5 | 11.53 | 18.035 | 28.6975 | 39.06
1653 | 6.05 | 20.79346 | 5.253295 | 3.715258 | 64.79729 | 2.376966 | 1.318317 | 1.208458 | 0.27 | 1.65 | 7.642445 | 58.36423 | 15.6706 | 11.29438 | 34.44 | 64 | 28.5 | 3 | 4.5 | 11.87 | 15.5875 | 26.3575 | 39.4
1654 | 6.75 | 20.84612 | 5.333422 | 3.582149 | 64.29958 | 2.467703 | 1.572165 | 1.243802 | 0.33 | 1.54 | 8.079736 | 56.03791 | 17.57577 | 10.88973 | 44.89 | 64 | 28.5 | 3 | 4.5 | 11.21 | 13.15 | 23.29 | 35.7125
1655 | 6.83 | 20.74546 | 5.206544 | 3.753555 | 64.65802 | 2.462009 | 1.594252 | 1.160373 | 0.21 | 1.96 | 7.453834 | 57.1599 | 16.44089 | 11.41081 | 41.41 | 64 | 28.5 | 3 | 4.5 | 11.55 | 17.225 | 26.685 | 37.1025
1656 | 6.38 | 20.94572 | 5.266467 | 3.704549 | 64.37906 | 2.443 | 1.551906 | 1.211488 | 0.25 | 1.96 | 7.69545 | 54.16992 | 19.2701 | 11.26183 | 37.91 | 64 | 28.5 | 3 | 4.5 | 10.97 | 18.3225 | 28.8675 | 38.08
1657 | 6.79 | 20.79514 | 5.183773 | 3.5726 | 64.48694 | 2.641923 | 1.611173 | 1.190867 | 0.26 | 1.51 | 7.699304 | 58.32933 | 15.70173 | 10.86071 | 40.57 | 64 | 28.5 | 3 | 4.5 | 10.42 | 17.6175 | 28.3475 | 38.245
1658 | 5.55 | 20.58793 | 5.144462 | 3.520426 | 64.94127 | 2.592405 | 1.533251 | 1.220549 | 0.23 | 1.2 | 7.683304 | 63.35366 | 11.31872 | 10.70209 | 38.33 | 64 | 28.5 | 3 | 4.5 | 11.26 | 17.885 | 27.4775 | 38.3075
1659 | 4.79 | 20.67062 | 5.109479 | 3.632283 | 65.11803 | 2.377678 | 1.507549 | 1.204016 | 0.19 | 0.92 | 7.401561 | 64.65938 | 10.57152 | 11.04214 | 36.21 | 64 | 28.5 | 3 | 4.5 | 11.86 | 17.0575 | 26.945 | 36.13
1660 | 4.75 | 20.85402 | 5.146185 | 3.640228 | 64.48688 | 2.672825 | 1.525904 | 1.256626 | 0.21 | 2.04 | 7.485405 | 55.88039 | 17.71721 | 11.06629 | 35.82 | 64 | 28.5 | 3 | 4.5 | 11.53 | 17.0825 | 26.4925 | 35.0875
1661 | 3.58 | 20.6393 | 5.177557 | 3.667859 | 64.93731 | 2.370936 | 1.580624 | 1.205733 | 0.21 | 1.54 | 7.521846 | 61.13012 | 13.1427 | 11.15029 | 35.42 | 64 | 28.5 | 3 | 4.5 | 11.85 | 15.8825 | 25.105 | 35.1425
1662 | 4.02 | 21.1371 | 5.286759 | 3.666944 | 64.03736 | 2.434692 | 1.59994 | 1.182565 | 0.33 | 1.71 | 7.812777 | 52.25966 | 21.2597 | 11.14751 | 35.8 | 64 | 28.5 | 3 | 4.5 | 11.03 | 15.2275 | 24.82 | 33.3975
1663 | 5.98 | 21.09366 | 5.300611 | 3.629336 | 63.68644 | 2.521746 | 1.829502 | 1.166925 | 0.39 | 1.82 | 7.91304 | 50.67453 | 22.33021 | 11.03318 | 38.67 | 64 | 28,5/28 | 3 | 4,5/5 | 10.69 | 16.0775 | 25.2225 | 34.595
1664 | 4.55 | 20.42754 | 5.196033 | 3.77986 | 65.3172 | 2.465569 | 1.273538 | 0.9577003 | 0.29 | 1.82 | 7.381526 | 62.86172 | 11.22931 | 11.49077 | 35.21 | 64 | 28.5 | 3 | 4.5 | 10.94 | 15.5425 | 24.2025 | 34.455
1665 | 4.63 | 20.97288 | 5.250665 | 3.771744 | 64.29831 | 2.481411 | 1.369739 | 1.201003 | 0.33 | 2.83 | 7.540014 | 50.10406 | 22.41371 | 11.4661 | 36.33 | 64 | 28 | 3 | 5 | 11.01 | 15.855 | 24.4775 | 33.8175
1666 | 6.88 | 20.92113 | 5.082985 | 3.674928 | 64.77061 | 2.446623 | 1.507919 | 1.138429 | 0.23 | 2.04 | 7.259281 | 56.90021 | 17.14087 | 11.17178 | 36.1 | 64 | 28 | 3 | 5 | 10.02 | 18.135 | 26.805 | 37.4075
1667 | 6.79 | 20.70114 | 5.145021 | 3.662044 | 65.08956 | 2.34048 | 1.422447 | 1.099622 | 0.27 | 1.94 | 7.445451 | 59.87875 | 14.2637 | 11.13261 | 36.83 | 64 | 28 | 3 | 5 | 10.86 | 16.38 | 25.5425 | 35.645
1668 | 6.98 | 21.4522 | 5.311316 | 3.606571 | 64.12995 | 2.424088 | 1.320438 | 1.143066 | 0.31 | 1.96 | 7.979882 | 49.14556 | 24.51206 | 10.96397 | 40.33 | 64 | 28 | 3 | 5 | 10.9 | 14.0225 | 23.9425 | 34.3775
1669 | 6.83 | 21.26413 | 5.246994 | 3.876069 | 63.81212 | 2.298025 | 1.617494 | 1.153944 | 0.37 | 1.2 | 7.353977 | 52.42136 | 21.50236 | 11.78325 | 38.55 | 64.5 | 31 | 0 | 4.5 | 11.14 | 13.215 | 23.055 | 33.7325
1670 | 6.69 | 21.03576 | 5.136755 | 3.500973 | 64.59345 | 2.383853 | 1.575937 | 1.196914 | 0.29 | 1.4 | 7.695757 | 57.80018 | 16.7913 | 10.64296 | 37.42 | 64.5 | 31 | 0 | 4.5 | 11.26 | 13.4375 | 23.8 | 33.6
1671 | 6.82 | 21.26106 | 5.138506 | 3.545171 | 64.55995 | 2.370086 | 1.424043 | 1.125293 | 0.29 | 1.54 | 7.625702 | 55.30673 | 19.31798 | 10.77732 | 37.17 | 64 | 28.5 | 3 | 4.5 | 11.31 | 15.935 | 26.1925 | 36.4025
1672 | 6.87 | 20.9701 | 5.167128 | 3.548631 | 64.62931 | 2.161347 | 1.708972 | 1.15607 | 0.33 | 2.01 | 7.695704 | 55.69023 | 18.19374 | 10.78784 | 37.84 | 64 | 28.5 | 3 | 4.5 | 11.55 | 15.585 | 26.4225 | 37.0025
1673 | 6.02 | 20.66898 | 5.192403 | 3.713172 | 64.82453 | 2.44526 | 1.499357 | 1.157222 | 0.25 | 2.04 | 7.484607 | 58.24599 | 15.4025 | 11.28804 | 39.68 | 64 | 28.5 | 3 | 4.5 | 10.94 | 15.225 | 24.64 | 34.0075
1674 | 6.13 | 21.36917 | 5.349722 | 3.685364 | 64.06787 | 2.288492 | 1.585103 | 1.159106 | 0.25 | 1.23 | 7.948498 | 52.12427 | 22.02781 | 11.20351 | 38.97 | 64 | 28.5 | 3 | 4.5 | 11.22 | 14.3525 | 24.1525 | 34.57
1675 | 6.44 | 20.83533 | 5.085946 | 3.7317 | 65.08406 | 2.186857 | 1.424466 | 1.113491 | 0.27 | 1.4 | 7.171184 | 61.33176 | 13.55324 | 11.34437 | 36.32 | 63.7 | 31.8 | 0 | 4.5 | 10.94 | 15.825 | 24.1675 | 34.91
1676 | 5 | 20.71256 | 5.072052 | 3.77878 | 65.01724 | 2.131878 | 1.525657 | 1.141717 | 0.31 | 1.23 | 7.0548 | 62.71074 | 12.16115 | 11.48749 | 42.42 | 63.7 | 31.8 | 0 | 4.5 | 11.51 | 13.8525 | 23.62 | 34.32
1677 | 4.58 | 20.98744 | 5.234445 | 3.714768 | 64.34295 | 2.651986 | 1.430285 | 1.181971 | 0.23 | 2.8 | 7.593323 | 50.48766 | 22.16627 | 11.29289 | 38.55 | 63.7 | 31.8 | 0 | 4.5 | 10.87 | 15.445 | 25.825 | 36.805
1678 | 5.1 | 20.68179 | 5.08966 | 3.685964 | 65.13553 | 2.150987 | 1.524878 | 1.151233 | 0.29 | 1.37 | 7.25832 | 62.87063 | 11.95229 | 11.20533 | 39.11 | 64 | 31.5 | 0 | 4.5 | 10.95 | 13.6 | 24.4975 | 36.6575
1679 | 3.94 | 21.1172 | 5.244339 | 3.735967 | 64.58029 | 2.197628 | 1.52835 | 1.138771 | 0.23 | 1.76 | 7.583714 | 54.60343 | 19.4354 | 11.35734 | 43.61 | 64 | 31.5 | 0 | 4.5 | 10.6 | 13.1825 | 23.385 | 33.94
1680 | 4.98 | 20.74843 | 5.126083 | 3.630976 | 64.80834 | 2.176551 | 1.718865 | 1.088276 | 0.35 | 1.4 | 7.447772 | 60.74428 | 13.74682 | 11.03817 | 41.61 | 63.5 | 32 | 0 | 4.5 | 10.56 | 14.845 | 25.2075 | 37.3975
1681 | 4.53 | 21.26473 | 5.338551 | 3.658449 | 64.38074 | 2.21694 | 1.550864 | 1.153207 | 0.22 | 1.82 | 7.964383 | 51.90361 | 21.89446 | 11.12168 | 44.11 | 63.5 | 32 | 0 | 4.5 | 11.27 | 13.2575 | 22.9725 | 33.6
1682 | 4.19 | 21.12279 | 5.313033 | 3.711164 | 64.09468 | 2.298335 | 1.412829 | 1.074546 | 0.49 | 1.87 | 7.807671 | 51.71071 | 21.63253 | 11.28194 | 43.65 | 63.5 | 32 | 0 | 4.5 | 11.9 | 14.6975 | 24.2975 | 35.595
1683 | 4.5 | 20.78161 | 5.134756 | 3.689342 | 65.17501 | 2.163066 | 1.334228 | 1.101749 | 0.31 | 1.68 | 7.372114 | 60.70314 | 13.87305 | 11.2156 | 38.94 | 63.5 | 32 | 0 | 4.5 | 10.6 | 13.8625 | 23.52 | 33.6975
1684 | 4.69 | 21.29901 | 5.324752 | 3.776278 | 64.39653 | 2.357676 | 1.418602 | 1.108907 | 0.16 | 1.73 | 7.728683 | 51.99791 | 21.92173 | 11.47989 | 37.79 | 63.5 | 32 | 0 | 4.5 | 11.49 | 13.86 | 23.845 | 34.3725
1685 | 4.38 | 20.80663 | 5.078229 | 3.818747 | 65.31166 | 2.226763 | 1.259481 | 1.178874 | 0.16 | 1.14 | 7.003623 | 63.46176 | 11.86486 | 11.60899 | 42.95 | 63.5 | 32 | 0 | 4.5 | 10.64 | 13.6 | 23.4 | 33.6
1686 | 5.82 | 20.87299 | 5.123006 | 3.709417 | 64.8747 | 2.195574 | 1.453691 | 1.152927 | 0.31 | 1.54 | 7.307051 | 59.40643 | 15.11304 | 11.27663 | 32.31 | 63.5 | 32 | 0 | 4.5 | 9.89 | 15.5875 | 22.96 | 34.1075
1687 | 5.12 | 20.58794 | 5.25692 | 3.907711 | 64.61215 | 2.708413 | 1.469139 | 1.159321 | 0.15 | 1.76 | 7.326807 | 58.42537 | 15.03465 | 11.87944 | 35.07 | 63.5 | 32 | 0 | 4.5 | 10.91 | 14.305 | 24.5525 | 33.6975
1688 | 5.14 | 20.88445 | 5.216079 | 3.816397 | 64.83848 | 2.446925 | 1.43996 | 1.15801 | 0.1 | 1.54 | 7.372897 | 58.39345 | 15.90972 | 11.60185 | 34.53 | 63.5 | 32 | 0 | 4.5 | 10.37 | 14.065 | 23.7825 | 33.71
1689 | 6.64 | 20.55186 | 5.226246 | 3.793568 | 65.23727 | 2.471873 | 1.089642 | 1.109821 | 0.26 | 2.24 | 7.438421 | 59.65959 | 14.00051 | 11.53245 | 37.98 | 63.5 | 32 | 0 | 4.5 | 11.16 | 15.64 | 25.7375 | 37.1625
1690 | 5.15 | 21.01431 | 5.288568 | 3.818966 | 64.47254 | 2.479329 | 1.239664 | 1.089705 | 0.3 | 1.56 | 7.560653 | 55.34499 | 18.58094 | 11.60966 | 36.11 | 63.5 | 32 | 0 | 4.5 | 10.87 | 13.4825 | 23.0675 | 34.27
1691 | 3.47 | 20.84037 | 5.059801 | 3.867491 | 64.54502 | 2.615065 | 1.322562 | 1.132193 | 0.31 | 2.24 | 6.872411 | 55.66227 | 17.8425 | 11.75717 | 39.97 | 63.5 | 29 | 3 | 4.5 | 9.74 | 15.3625 | 24.2275 | 34.345
1692 | 3.42 | 20.57075 | 5.321937 | 3.83745 | 65.00438 | 2.403455 | 1.151235 | 1.110841 | 0.3 | 2.21 | 7.617842 | 57.98445 | 15.31778 | 11.66585 | 38.39 | 63.5 | 29 | 3 | 4.5 | 11.59 | 17.135 | 25.875 | 35.7075
1693 | 6.96 | 20.77084 | 5.13268 | 3.79198 | 64.94391 | 2.431269 | 1.310684 | 1.200627 | 0.21 | 1.96 | 7.193155 | 58.57194 | 15.44908 | 11.52762 | 40.91 | 63.5 | 29 | 3 | 4.5 | 11.26 | 16.1025 | 24.51 | 35.26
1694 | 6.81 | 20.73961 | 5.114429 | 3.88616 | 64.9472 | 2.567282 | 1.258472 | 1.107455 | 0.19 | 2.1 | 6.985625 | 58.24089 | 15.60905 | 11.81393 | 34.19 | 63.5 | 29 | 3 | 4.5 | 10.68 | 16.6725 | 25.6375 | 35.365
1695 | 6.11 | 20.65803 | 5.194652 | 3.838214 | 64.85779 | 2.441587 | 1.225817 | 1.165531 | 0.31 | 2.24 | 7.279244 | 57.45663 | 15.96626 | 11.66817 | 37.5 | 63.5 | 29 | 3 | 4.5 | 10.55 | 19.375 | 27.5825 | 37.945
1696 | 3.91 | 20.13604 | 5.055676 | 3.649717 | 62.13185 | 2.330426 | 1.194103 | 1.068914 | 2.27 | 1.87 | 7.22952 | 53.03863 | 17.7993 | 11.09514 | 39.39 | 63.5 | 29 | 3 | 4.5 | 11.07 | 19.5575 | 28.375 | 38.7175
1697 | 3.76 | 20.60053 | 5.157732 | 3.810034 | 65.3583 | 2.31034 | 1.307166 | 1.175436 | 0.14 | 1.82 | 7.229033 | 61.92853 | 12.42941 | 11.5825 | 37.45 | 63.5 | 29 | 3 | 4.5 | 11.4 | 16.9025 | 26.7075 | 36.565
1698 | 3.73 | 20.55949 | 5.224954 | 3.873673 | 64.64129 | 2.432306 | 1.241177 | 1.151091 | 0.44 | 2.38 | 7.299621 | 56.50025 | 16.40455 | 11.77597 | 46.31 | 63.5 | 29 | 3 | 4.5 | 11.5 | 15.01 | 25.5425 | 35.1275
1699 | 4.89 | 20.36202 | 5.221549 | 3.8204 | 65.15848 | 2.40917 | 1.249946 | 1.139064 | 0.32 | 1.68 | 7.380629 | 63.05404 | 10.89626 | 11.61402 | 45.72 | 63.5 | 29 | 3 | 4.5 | 10.5 | 14.61 | 25.3225 | 35.28
1700 | 6.87 | 20.83544 | 5.23383 | 3.735596 | 64.85355 | 2.507045 | 1.158634 | 1.198587 | 0.24 | 1.54 | 7.556492 | 58.82357 | 15.44474 | 11.35621 | 40.11 | 63.5 | 29 | 3 | 4.5 | 10.36 | 16.7025 | 24.395 | 35.7375
1701 | 3.81 | 20.21113 | 5.130518 | 3.783109 | 65.99194 | 2.332054 | 1.088292 | 1.077927 | 0.19 | 1.82 | 7.202418 | 67.68825 | 6.969006 | 11.50065 | 35.47 | 63.5 | 29 | 3 | 4.5 | 10.89 | 16.2675 | 24.17 | 34.9325
1702 | 3.06 | 20.75555 | 5.226725 | 3.854457 | 65.03135 | 2.361107 | 1.241095 | 1.109922 | 0.21 | 1.82 | 7.336788 | 58.89259 | 15.1634 | 11.71755 | 43.91 | 63.5 | 29 | 3 | 4.5 | 10.47 | 13.625 | 27.295 | 38.8425
1703 | 6.88 | 20.9015 | 5.183093 | 3.660995 | 65.02245 | 2.427399 | 1.233596 | 1.213699 | 0.18 | 2.04 | 7.548116 | 57.42161 | 16.6914 | 11.12942 | 46.01 | 63.5 | 29 | 3 | 4.5 | 11.42 | 14.16 | 27.04 | 39.1075
1704 | 6.2 | 20.58089 | 5.168022 | 3.658149 | 65.10695 | 2.34081 | 1.408539 | 1.195739 | 0.27 | 2.02 | 7.512987 | 60.38886 | 13.53395 | 11.12077 | 41.41 | 63.5 | 29 | 3 | 4.5 | 11.5 | 13.75 | 24.4725 | 36.4625
1705 | 6.81 | 21.03404 | 5.36869 | 3.716015 | 64.53445 | 2.504053 | 1.332156 | 1.191929 | 0.16 | 1.65 | 7.946963 | 54.68949 | 19.13184 | 11.29668 | 39.87 | 63.5 | 29 | 3 | 4.5 | 11.2 | 13.47 | 24.325 | 35.2475
1706 | 5.84 | 21.06875 | 5.369682 | 3.739778 | 63.91621 | 2.329862 | 1.649902 | 1.109934 | 0.41 | 1.28 | 7.909431 | 53.37473 | 20.22277 | 11.36893 | 39.71 | 63.5 | 29 | 3 | 4.5 | 11.37 | 13.11 | 24.145 | 35.4
1707 | 4.99 | 20.85018 | 5.220074 | 3.714284 | 64.749 | 2.29884 | 1.43552 | 1.074131 | 0.33 | 1.87 | 7.556057 | 57.06582 | 16.81239 | 11.29142 | 36.91 | 63.5 | 29 | 3 | 4.5 | 11.75 | 14.265 | 24.4625 | 34.8875
1708 | 6.82 | 20.8063 | 5.17421 | 3.70155 | 64.63783 | 2.507502 | 1.452759 | 1.104495 | 0.31 | 2.52 | 7.456037 | 54.6278 | 18.52471 | 11.25271 | 41.21 | 63.5 | 29 | 3 | 4.5 | 10.93 | 13.4025 | 23.09 | 35.26
1709 | 6.38 | 21.11999 | 5.421227 | 3.667009 | 64.16275 | 2.438066 | 1.367695 | 1.209122 | 0.31 | 1.96 | 8.169007 | 50.9788 | 22.17636 | 11.14771 | 44.15 | 63.5 | 29 | 3 | 4.5 | 10.87 | 15.8925 | 26.86 | 35.81
1710 | 5.68 | 20.80302 | 5.160825 | 3.673469 | 64.7449 | 2.495564 | 1.407498 | 1.177906 | 0.27 | 1.87 | 7.468024 | 57.8641 | 16.07513 | 11.16735 | 39.99 | 63.5 | 29 | 3 | 4.5 | 11.18 | 14.49 | 24.5775 | 34.905
1711 | 5.12 | 21.00901 | 5.252252 | 3.674579 | 64.77444 | 2.316582 | 1.258144 | 1.138321 | 0.29 | 1.82 | 7.708428 | 56.00635 | 18.06706 | 11.17072 | 43.49 | 63.5 | 29 | 3 | 4.5 | 11.26 | 15.075 | 25.275 | 35.9625
1712 | 5.03 | 20.76296 | 5.153218 | 3.612256 | 65.05062 | 2.371481 | 1.410881 | 1.180737 | 0.23 | 1.54 | 7.551315 | 60.89454 | 13.67523 | 10.98126 | 41.11 | 63.5 | 29 | 3 | 4.5 | 10.69 | 17.2475 | 27.37 | 38.07
1713 | 5.14 | 20.67505 | 5.238611 | 3.751843 | 64.70932 | 2.554446 | 1.267245 | 1.147505 | 0.33 | 2.24 | 7.541704 | 56.55113 | 16.69784 | 11.4056 | 38.35 | 63.5 | 29 | 3 | 4.5 | 10.86 | 15.2825 | 25.535 | 35.095
1714 | 4.79 | 21.33194 | 5.340375 | 3.468288 | 64.38995 | 2.482979 | 1.359726 | 1.21193 | 0.21 | 1.6 | 8.290587 | 52.58536 | 21.57331 | 10.5436 | 40.63 | 63.5 | 29 | 3 | 4.5 | 10.83 | 14.69 | 25.3125 | 35.135
1715 | 3.42 | 21.08335 | 5.42513 | 3.742842 | 64.42467 | 2.269596 | 1.34384 | 1.134798 | 0.29 | 1.68 | 8.051192 | 53.32819 | 20.29976 | 11.37824 | 37.89 | 63.5 | 29 | 3 | 4.5 | 11.36 | 15.45775 | 24.505 | 35.54
1716 | 3.61 | 21.01944 | 5.274955 | 3.566874 | 64.66592 | 2.32098 | 1.557368 | 1.175561 | 0.21 | 1.6 | 7.950613 | 56.38224 | 17.81358 | 10.8433 | 36.98 | 63.5 | 29 | 3 | 4.5 | 11.89 | 15.5175 | 25.445 | 35.83
1717 | 4.86 | 20.79144 | 5.298206 | 3.652551 | 64.78261 | 2.358103 | 1.374724 | 1.204138 | 0.27 | 1.54 | 7.867434 | 58.55534 | 15.52071 | 11.10375 | 39.16 | 63.5 | 29 | 3 | 4.5 | 11.42 | 15.4175 | 25.015 | 35.32
1718 | 3.39 | 21.11506 | 5.27628 | 3.626822 | 64.49781 | 2.454315 | 1.341427 | 1.19238 | 0.25 | 1.82 | 7.852814 | 53.98128 | 19.89833 | 11.02554 | 43.05 | 63.5 | 29 | 3 | 4.5 | 10.96 | 15.12 | 26.6775 | 36.925
1719 | 4.75 | 20.99428 | 5.159106 | 3.638214 | 64.51368 | 2.385714 | 1.540774 | 1.192857 | 0.29 | 1.37 | 7.523051 | 57.56639 | 16.84853 | 11.06017 | 44.11 | 63.5 | 29 | 3 | 4.5 | 11.27 | 13.6525 | 26.315 | 35.2025
1720 | 4.13 | 21.1699 | 5.222968 | 3.654092 | 64.42323 | 2.323526 | 1.360355 | 1.191552 | 0.33 | 1.51 | 7.665451 | 54.84189 | 19.40683 | 11.10844 | 43.39 | 63.5 | 29 | 3 | 4.5 | 10.69 | 16.0425 | 26.8375 | 37.1125
1721 | 3.61 | 21.08638 | 5.251702 | 3.690116 | 64.43281 | 2.486601 | 1.392497 | 1.163729 | 0.25 | 1.54 | 7.680714 | 55.14897 | 18.93559 | 11.21795 | 44 | 63.5 | 29 | 3 | 4.5 | 10.68 | 17.0325 | 27.465 | 37.44
1722 | 5.2 | 21.07011 | 5.247536 | 3.568325 | 64.66964 | 2.258939 | 1.369357 | 1.179446 | 0.32 | 1.51 | 7.875503 | 56.56076 | 17.8244 | 10.84771 | 43.25 | 63.5 | 29 | 3 | 4.5 | 11.05 | 15.3925 | 25.06 | 36.3875
1723 | 6.69 | 20.66641 | 5.249731 | 3.687911 | 64.75004 | 2.39815 | 1.31999 | 1.148694 | 0.39 | 2.1 | 7.679218 | 57.36907 | 16.05631 | 11.21125 | 42.63 | 63.5 | 29 | 3 | 4.5 | 11.23 | 14.7875 | 23.84 | 33.795
1724 | 6.02 | 20.86851 | 5.217128 | 3.609524 | 65.07255 | 2.12325 | 1.435721 | 1.193064 | 0.24 | 1.54 | 7.725292 | 59.75606 | 14.83655 | 10.97295 | 41.41 | 63.5 | 29 | 3 | 4.5 | 11.07 | 14.175 | 23.525 | 35.465
1725 | 5.65 | 21.0738 | 5.188926 | 3.608391 | 64.68264 | 2.196844 | 1.441368 | 1.252499 | 0.28 | 1.42 | 7.652472 | 57.28851 | 17.28626 | 10.969508 | 43.23 | 63.5 | 29 | 3 | 4.5 | 10.91 | 13.28 | 23.665 | 35.115
1726 | 6.4 | 20.51896 | 5.16554 | 3.72328 | 65.62793 | 2.096902 | 1.319514 | 1.125167 | 0.21 | 1.74 | 7.396338 | 64.04309 | 10.60092 | 11.31877 | 39.91 | 63.5 | 29 | 3 | 4.5 | 11.2 | 14.7725 | 25.2825 | 35.28
1727 | 6.5 | 20.68708 | 5.129111 | 3.774062 | 65.29328 | 2.23834 | 1.355049 | 1.144264 | 0.19 | 1.71 | 7.213979 | 61.69762 | 12.85192 | 11.47315 | 41.83 | 63.5 | 29 | 3 | 4.5 | 10.42 | 14.5975 | 24.9175 | 35.075
1728 | 6.95 | 20.41711 | 5.078935 | 3.669809 | 65.42803 | 2.220133 | 1.368575 | 1.196236 | 0.31 | 1.59 | 7.257199 | 65.27245 | 9.381689 | 11.15622 | 34.4 | 63.5 | 29 | 3 | 4.5 | 11.79 | 13.845 | 24.085 | 34.575
1729 | 6.13 | 21.11622 | 5.31138 | 3.600599 | 64.44276 | 2.357298 | 1.462122 | 1.213461 | 0.25 | 1.82 | 7.990146 | 53.55004 | 20.22682 | 10.94582 | 36.63 | 63.5 | 29 | 3 | 4.5 | 10.38 | 13.175 | 24.4325 | 34.065
1730 | 6.79 | 21.02623 | 5.159075 | 3.719333 | 64.56842 | 2.459559 | 1.479735 | 1.16979 | 0.21 | 1.96 | 7.385875 | 55.0293 | 18.85318 | 11.30677 | 38.18 | 63.5 | 29 | 3 | 4.5 | 11.16 | 14.6275 | 25.6175 | 35.7875
1731 | 4.37 | 20.9484 | 5.217224 | 3.617275 | 64.37558 | 2.375079 | 1.361447 | 1.172633 | 0.47 | 1.48 | 7.712449 | 56.54473 | 17.48717 | 10.99652 | 39.56 | 63.5 | 29 | 3 | 4.5 | 9.93 | 16.2975 | 26.2125 | 37.17
1732 | 4.41 | 21.25647 | 5.338927 | 3.701524 | 64.33506 | 2.292365 | 1.379388 | 1.121373 | 0.29 | 1.4 | 7.892582 | 53.42576 | 20.72306 | 11.25263 | 32.33 | 63.5 | 29 | 3 | 4.5 | 9.83 | 13.73 | 24.135 | 35.87
1733 | 4.63 | 20.23477 | 5.144433 | 3.689442 | 65.95267 | 2.068166 | 1.423813 | 1.080851 | 0.2 | 1.26 | 7.397591 | 69.66843 | 5.543796 | 11.2159 | 41.91 | 63.5 | 29 | 3 | 4.5 | 10.12 | 16.21 | 28.9075 | 39.295
1734 | 5.65 | 20.99216 | 5.218107 | 3.691587 | 64.68258 | 2.254861 | 1.45668 | 1.16734 | 0.27 | 1.99 | 7.589204 | 55.27377 | 18.57107 | 11.22242 | 44.85 | 63.5 | 29 | 3 | 4.5 | 11.07 | 15.38 | 25.655 | 36.73
1735 | 4.59 | 20.57245 | 5.178651 | 3.584439 | 65.22055 | 2.071461 | 1.502824 | 1.167735 | 0.35 | 1.71 | 7.665724 | 62.21104 | 12.1358 | 10.89669 | 36.98 | 63.5 | 29 | 3 | 4.5 | 9.91 | 14.8 | 27.4975 | 39.0375
1736 | 5.02 | 21.03366 | 5.265909 | 3.697128 | 64.77967 | 2.178308 | 1.408905 | 1.139115 | 0.25 | 1.59 | 7.706513 | 56.65236 | 17.65072 | 11.23927 | 44.24 | 63.5 | 29 | 3 | 4.5 | 9.93 | 14.5775 | 24.89 | 34.8275
1737 | 3.97 | 20.53776 | 5.200723 | 3.569124 | 65.5597 | 2.172067 | 1.346069 | 1.152317 | 0.23 | 1.6 | 7.750097 | 64.17633 | 10.55441 | 10.85014 | 40.97 | 63.5 | 29 | 3 | 4.5 | 9.52 | 13.925 | 23.6475 | 34.2375
1738 | 4.1 | 20.92035 | 5.282916 | 3.682947 | 64.91446 | 2.143355 | 1.509405 | 1.167273 | 0.19 | 1.43 | 7.775547 | 58.6193 | 15.84245 | 11.19616 | 42.9 | 63.5 | 29 | 3 | 4.5 | 9.43 | 13.945 | 23.8475 | 33.4725
1739 | 4.27 | 21.24956 | 5.439408 | 3.795631 | 64.46596 | 2.082118 | 1.384758 | 1.125738 | 0.23 | 1.65 | 7.999816 | 52.18373 | 21.6397 | 11.53872 | 41.63 | 63.5 | 29 | 3 | 4.5 | 10.67 | 13.03 | 23.385 | 34.285
1740 | 6.24 | 21.14118 | 5.302839 | 3.749077 | 64.847 | 2.075024 | 1.393373 | 1.152791 | 0.17 | 1.54 | 7.716582 | 55.99023 | 18.45856 | 11.39719 | 41.05 | 63.5 | 29 | 3 | 4.5 | 11.03 | 12.775 | 23.415 | 33.84
1741 | 4.67 | 20.93576 | 5.350251 | 3.641003 | 64.75928 | 2.063235 | 1.50697 | 1.163098 | 0.29 | 1.26 | 8.024871 | 58.16992 | 16.22552 | 11.06865 | 38.49 | 63.5 | 29 | 3 | 4.5 | 10.38 | 14.9925 | 24.8075 | 35.74
1742 | 4.76 | 20.96285 | 5.240713 | 3.845846 | 64.48268 | 2.291566 | 1.454646 | 1.10593 | 0.31 | 2.52 | 7.388408 | 52.15331 | 20.83978 | 11.69137 | 35.13 | 63.5 | 29 | 3 | 4.5 | 11.01 | 14.095 | 23.32 | 34.12
1743 | 4.23 | 20.98895 | 5.212155 | 3.778812 | 64.9214 | 2.155026 | 1.282992 | 1.142665 | 0.26 | 1.12 | 7.426017 | 59.72631 | 15.20464 | 11.48759 | 33.15 | 63.5 | 29 | 3 | 4.5 | 11.82 | 14.4175 | 23.625 | 33.785
1744 | 3.67 | 20.46551 | 5.083139 | 3.692179 | 65.91716 | 1.902342 | 1.411415 | 1.165951 | 0.18 | 1.26 | 7.230535 | 68.17823 | 7.329641 | 11.22423 | 39.12 | 63.5 | 29 | 3 | 4.5 | 10.34 | 13.8725 | 23.285 | 33.6675
1745 | 5.76 | 20.62077 | 5.237511 | 3.745489 | 65.53578 | 1.985933 | 1.440573 | 1.090719 | 0.17 | 1.26 | 7.549528 | 64.33242 | 10.67497 | 11.38629 | 38.86 | 63.5 | 29 | 3 | 4.5 | 10.42 | 13.5925 | 23.5 | 33.195
1746 | 4.73 | 20.8455 | 5.160974 | 3.71953 | 65.32866 | 2.187366 | 1.219683 | 1.098723 | 0.22 | 1.51 | 7.390576 | 61.31549 | 13.5947 | 11.30737 | 35.03 | 63.5 | 29 | 3 | 4.5 | 10.64 | 14.28 | 23.3875 | 33.1625
1747 | 5.46 | 20.84541 | 5.613378 | 3.655687 | 64.71366 | 2.197408 | 1.388362 | 1.128669 | 0.23 | 2.07 | 8.69734 | 53.58505 | 19.4232 | 11.11329 | 39.97 | 63.5 | 29 | 3 | 4.5 | 9.34 | 14.22 | 25.0775 | 35.145
1748 | 4.37 | 21.10819 | 5.216622 | 3.695947 | 64.9963 | 2.235695 | 1.379686 | 1.127918 | 0.12 | 1.48 | 7.577899 | 57.7482 | 17.03835 | 11.23568 | 37.37 | 63.5 | 29 | 3 | 4.5 | 10.76 | 13.37 | 23.2125 | 33.46
1749 | 6.5 | 21.15072 | 5.212783 | 3.764788 | 64.7903 | 2.127055 | 1.418037 | 1.178369 | 0.18 | 1.12 | 7.451384 | 57.97912 | 16.9863 | 11.44495 | 35.91 | 63.5 | 29 | 3 | 4.5 | 10.88 | 15.7475 | 25.8375 | 36.21
1750 | 4.88 | 20.53768 | 4.983482 | 3.632723 | 65.696 | 1.995439 | 1.52472 | 1.187031 | 0.22 | 1.14 | 7.066925 | 67.9728 | 7.691634 | 11.04348 | 42.57 | 63.5 | 29 | 3 | 4.5 | 10.27 | 15.695 | 25.9025 | 36.5925
1751 | 4.67 | 21.23794 | 5.185316 | 3.615814 | 64.39924 | 2.264851 | 1.470166 | 1.17216 | 0.33 | 2.07 | 7.630362 | 52.25572 | 21.55208 | 10.99208 | 44.62 | 63.5 | 29 | 3 | 4.5 | 10.37 | 14.83 | 25.3675 | 35.605
1752 | 4.98 | 21.57907 | 5.441937 | 3.624648 | 64.18109 | 2.20458 | 1.45979 | 1.151943 | 0.18 | 1.9 | 8.295478 | 47.73007 | 25.94345 | 11.01893 | 37.39 | 63.5 | 29 | 3 | 4.5 | 11.79 | 13.8405 | 23.7775 | 33.5925
1753 | 4.69 | 20.77549 | 5.146314 | 3.81468 | 65.08986 | 2.202703 | 1.291585 | 1.201474 | 0.24 | 2.1 | 7.190923 | 58.43678 | 15.56432 | 11.59663 | 39.51 | 63.5 | 29 | 3 | 4.5 | 11.16 | 14.5775 | 24.085 | 34.665
1754 | 3.98 | 21.14072 | 5.29019 | 3.687102 | 64.64452 | 2.244323 | 1.402702 | 1.152219 | 0.22 | 1.56 | 7.787801 | 55.26187 | 19.00642 | 11.20879 | 39.01 | 63.5 | 29 | 3 | 4.5 | 10.67 | 14.2875 | 26.525 | 37.28
1755 | 3.84 | 20.73642 | 5.103261 | 3.749128 | 65.34195 | 2.283835 | 1.263183 | 1.162129 | 0.18 | 2.41 | 7.187614 | 58.88109 | 15.11718 | 11.39735 | 41.41 | 63.5 | 29 | 3 | 4.5 | 11.04 | 15.8625 | 26.6475 | 38.34
1756 | 3.57 | 20.93869 | 5.309382 | 3.695648 | 64.46964 | 2.311025 | 1.583849 | 1.155513 | 0.27 | 1.48 | 7.824216 | 56.26999 | 17.66646 | 11.23477 | 42.41 | 63.5 | 29 | 3 | 4.5 | 10.98 | 14.245 | 24.73 | 36.565
1757 | 3.83 | 21.00168 | 5.215518 | 3.779505 | 64.58067 | 2.144046 | 1.455957 | 1.186705 | 0.32 | 1.54 | 7.433758 | 56.50978 | 17.66646 | 11.4897 | 40.08 | 63.5 | 29 | 3 | 4.5 | 10.92 | 14.28 | 23.3875 | 33.1625
1758 | 3.54 | 21.11605 | 5.229021 | 3.759296 | 64.84786 | 2.309568 | 1.319753 | 1.159783 | 0.13 | 1.68 | 7.503695 | 56.09642 | 18.30635 | 11.42826 | 45.78 | 63.5 | 29 | 3 | 4.5 | 10.44 | 14.22 | 25.0775 | 35.145
1759 | 2.97 | 20.6157 | 5.131243 | 3.639251 | 64.84117 | 2.520257 | 1.592802 | 1.239966 | 0.21 | 1.51 | 7.447461 | 61.39245 | 12.87716 | 11.06332 | 41.03 | 63.5 | 29 | 3 | 4.5 | 10.81 | 13.37 | 23.2125 | 33.46
1760 | 2.86 | 21.00201 | 5.167877 | 3.76574 | 64.93898 | 2.213374 | 1.342046 | 1.151755 | 0.21 | 1.62 | 7.330773 | 57.97982 | 16.55899 | 11.44785 | 39.89 | 63.5 | 29 | 3 | 4.5 | 11.45 | 15.7475 | 25.8375 | 36.21
1761 | 4.52 | 21.08872 | 5.225086 | 3.73787 | 64.51544 | 2.300228 | 1.388068 | 1.189773 | 0.28 | 1.82 | 7.529478 | 54.43838 | 19.4781 | 11.36312 | 38.93 | 63.5 | 29 | 3 | 4.5 | 11.43 | 15.695 | 25.9025 | 36.5925
1762 | 4.96 | 20.86253 | 5.094807 | 3.735521 | 65.21554 | 2.215133 | 1.349218 | 1.147842 | 0.19 | 2.1 | 7.188209 | 58.74614 | 15.58087 | 11.35598 | 41.45 | 63.5 | 29 | 3 | 4.5 | 11.58 | 14.83 | 25.3675 | 35.605
1763 | 5.25 | 20.55764 | 5.116567 | 3.644539 | 65.3276 | 2.182662 | 1.48218 | 1.167471 | 0.26 | 1.9 | 7.399632 | 62.31727 | 12.01319 | 11.0794 | 40.83 | 63.5 | 29 | 3 | 4.5 | 11.38 | 13.8405 | 23.7775 | 33.5925
1764 | 5.51 | 20.81918 | 5.140046 | 3.685692 | 64.58926 | 2.560061 | 1.514122 | 1.115669 | 0.29 | 2.04 | 7.392302 | 56.53808 | 17.12133 | 11.2045 | 37.87 | 63.5 | 29 | 3 | 4.5 | 11.33 | 14.5775 | 24.085 | 34.665
1765 | 6.11 | 20.52588 | 5.210337 | 3.734753 | 65.5668 | 2.218464 | 1.373819 | 1.088879 | 0.14 | 1.91 | 7.49566 | 62.73234 | 11.60909 | 11.35365 | 40.99 | 63.5 | 29 | 3 | 4.5 | 10.45 | 14.2875 | 26.525 | 37.28
1766 | 6.15 | 20.7579 | 5.073705 | 3.734811 | 65.13268 | 2.244913 | 1.399296 | 1.137557 | 0.26 | 1.99 | 7.133488 | 59.79463 | 14.49002 | 11.35382 | 38.82 | 63.5 | 29 | 3 | 4.5 | 11.35 | 15.8625 | 26.6475 | 38.34
1767 | 5.71 | 21.06591 | 5.246415 | 3.771801 | 64.80276 | 2.327282 | 1.223829 | 1.123515 | 0.22 | 1.93 | 7.528656 | 55.14161 | 18.8824 | 11.46628 | 34.28 | 63.5 | 29 | 3 | 4.5 | 11.48 | 14.245 | 24.73 | 36.565
1768 | 5.65 | 20.93282 | 5.23071 | 3.723387 | 64.65517 | 2.265975 | 1.437447 | 1.177908 | 0.29 | 2.24 | 7.568857 | 54.46547 | 19.01023 | 11.3191 | 42.59 | 63.5 | 29 | 3 | 4.5 | 11.32 | 14.4925 | 25.5875 | 35.165
1769 | 5.31 | 20.91121 | 5.205193 | 3.758189 | 64.78355 | 2.200651 | 1.436955 | 1.165642 | 0.27 | 2.1 | 7.442421 | 55.84375 | 17.90898 | 11.4249 | 44.13 | 63.5 | 29 | 3 | 4.5 | 10.84 | 16.9 | 29.3075 | 41.0125
1770 | 5.07 | 20.77809 | 4.901076 | 3.758178 | 65.41289 | 2.01809 | 1.53416 | 1.153194 | 0.22 | 1.63 | 6.63653 | 63.37345 | 11.84954 | 11.42486 | 40.36 | 63.5 | 29 | 3 | 4.5 | 11.26 | 13.7 | 26 | 36.2
1771 | 5.56 | 20.71111 | 5.27082 | 3.74188 | 64.82908 | 2.253175 | 1.428352 | 1.166823 | 0.3 | 2.8 | 7.643897 | 54.28315 | 18.51138 | 11.37532 | 43.02 | 63.5 | 29 | 3 | 4.5 | 11.24 | 13.3 | 26 | 37.7
1772 | 5.95 | 20.86659 | 5.25906 | 3.782133 | 64.61559 | 2.484831 | 1.337218 | 1.157592 | 0.25 | 2.38 | 7.544706 | 53.9634 | 19.19872 | 11.49768 | 40.47 | 63.5 | 29 | 3 | 4.5 | 11 | 13.4 | 25.2 | 36.8
1773 | 4.37 | 21.42156 | 5.382651 | 3.618173 | 63.88801 | 2.339421 | 1.605874 | 1.209362 | 0.27 | 1.43 | 8.149314 | 50.0548 | 23.73858 | 10.99924 | 34.9 | 63.5 | 29 | 3 | 4.5 | 10.62 | 12.5 | 23.1 | 35.1
1774 | 5.22 | 21.39318 | 5.328561 | 3.690522 | 63.9822 | 2.486662 | 1.499891 | 1.20386 | 0.21 | 2.27 | 7.883704 | 47.49507 | 25.58715 | 11.21919 | 35.35 | 63.5 | 29 | 3 | 4.5 | 11.34 | 12.7 | 23.3 | 34.6
1775 | 6.61 | 20.97129 | 5.342117 | 3.693806 | 64.26428 | 2.452608 | 1.529156 | 1.171691 | 0.29 | 2.21 | 7.914078 | 51.99798 | 20.98111 | 11.22917 | 38.78 | 63.5 | 29 | 3 | 4.5 | 11.56 | 12.6 | 23 | 34.5
1776 | 5.55 | 21.51603 | 5.058236 | 3.706035 | 64.23459 | 2.273702 | 1.452365 | 1.101794 | 0.33 | 1.93 | 7.141128 | 50.76686 | 23.47281 | 11.26635 | 39.56 | 63.5 | 29 | 3 | 4.5 | 11.97 | 12.5 | 22.9 | 35.5
1777 | 6.33 | 21.13552 | 5.040315 | 3.757868 | 64.44047 | 2.455538 | 1.521042 | 1.153208 | 0.25 | 1.82 | 7.006037 | 54.9907 | 19.19596 | 11.42392 | 37.89 | 63.5 | 29 | 3 | 4.5 | 10.93 | 12.5 | 23.5 | 36.2
1778 | 5.88 | 20.66094 | 5.253292 | 3.713534 | 64.51888 | 2.646774 | 1.529694 | 1.217717 | 0.23 | 2.88 | 7.645352 | 53.23466 | 19.15796 | 11.28914 | 43.99 | 63.5 | 29 | 3 | 4.5 | 10.43 | 13.7 | 24.9 | 38.3
1779 | 6.17 | 20.68345 | 5.296735 | 3.615072 | 64.68864 | 2.678577 | 1.480266 | 1.137892 | 0.21 | 1.48 | 7.926876 | 59.30136 | 14.64827 | 10.98982 | 35.32 | 63.5 | 29 | 3 | 4.5 | 11.69 | 13.3 | 24.5 | 35.7
1780 | 5.94 | 20.64489 | 5.17627 | 3.73173 | 64.60306 | 2.548009 | 1.464604 | 1.173689 | 0.33 | 1.93 | 7.410493 | 58.05728 | 15.47565 | 11.34446 | 35.45 | 63.5 | 29 | 3 | 4.5 | 11.15 | 13.1 | 23.5 | 35.3
1781 | 5.62 | 20.41885 | 5.11738 | 3.566966 | 65.00592 | 2.594157 | 1.499747 | 1.216011 | 0.29 | 1.26 | 7.532884 | 64.77308 | 9.763203 | 10.84358 | 41.03 | 63.5 | 29 | 3 | 4.5 | 10.97 | 13 | 23.6 | 35.3
1782 | 5.87 | 21.25221 | 5.387464 | 3.710702 | 64.22293 | 2.440729 | 1.389033 | 1.180678 | 0.21 | 2.27 | 8.005692 | 49.12162 | 23.95613 | 11.28054 | 39.15 | 63.5 | 29 | 3 | 4.5 | 11.74 | 12.6 | 22.9 | 34.2
1783 | 4.22 | 21.02357 | 5.305949 | 3.724175 | 64.39219 | 2.462761 | 1.481661 | 1.231381 | 0.19 | 1.65 | 7.766908 | 54.60004 | 19.16921 | 11.32149 | 43.11 | 63.5 | 29 | 3 | 4.5 | 11.83 | 12.6 | 22.8 | 35.8
1784 | 5.11 | 21.10341 | 5.325718 | 3.620292 | 64.31752 | 2.403555 | 1.535881 | 1.196791 | 0.25 | 1.82 | 7.994861 | 53.01317 | 20.59485 | 11.00569 | 42.89 | 63.5 | 29 | 3 | 4.5 | 11.91 | 13 | 23 | 37.3
1785 | 4.21 | 20.75632 | 5.269065 | 3.679347 | 64.94848 | 2.319588 | 1.379755 | 1.189789 | 0.23 | 1.54 | 7.744926 | 59.65491 | 14.59083 | 11.18522 | 41.11 | 63.5 | 29 | 3 | 4.5 | 11.96 | 12.7 | 22.9 | 34.3
1786 | 3.95 | 20.58131 | 5.190951 | 3.720858 | 65.13022 | 2.524506 | 1.186213 | 1.084828 | 0.29 | 2.32 | 7.467771 | 59.0156 | 14.5706 | 11.31141 | 40.97 | 63.5 | 29 | 3 | 4.5 | 11.27 | 12.6 | 22.9 | 36
1787 | 5.93 | 20.33141 | 5.067465 | 3.764696 | 65.62059 | 2.082379 | 1.200189 | 1.046319 | 0.44 | 2.1 | 7.066446 | 64.57323 | 9.66292 | 11.44467 | 39.85 | 63.5 | 29 | 3 | 4.5 | 11.69 | 12.9 | 22.9 | 34.1
1788 | 4.72 | 20.46885 | 5.144901 | 3.705134 | 64.77944 | 2.557348 | 1.238401 | 1.107513 | 0.5 | 2.38 | 7.372311 | 58.53036 | 14.61372 | 11.26361 | 41.07 | 63.5 | 29 | 3 | 4.5 | 11.74 | 12.9 | 22.9 | 34.2
1789 | 5.8 | 20.12202 | 5.061621 | 3.765099 | 66.29893 | 2.126296 | 1.182428 | 1.078706 | 0.18 | 2.52 | 7.050278 | 67.25475 | 7.040107 | 11.4459 | 36.04 | 63.5 | 29 | 3 | 4.5 | 11.72 | 12.6 | 22.8 | 34.3
1790 | 6.54 | 20.52406 | 5.146271 | 3.702061 | 65.45732 | 2.359555 | 1.179778 | 1.149266 | 0.24 | 2.37 | 7.381136 | 60.90561 | 12.98122 | 11.25426 | 36.55 | 63.5 | 29 | 3 | 4.5 | 10.8 | 12.8 | 22.8 | 35.2
1791 | 5.05 | 20.54348 | 5.186122 | 3.69863 | 64.78633 | 2.532757 | 1.328693 | 1.165872 | 0.38 | 2.46 | 7.49254 | 57.39794 | 15.68173 | 11.24383 | 35.46 | 63.5 | 29 | 3 | 4.5 | 11.35 | 12.7 | 23.3 | 38.1
1792 | 6.81 | 20.55846 | 5.18718 | 3.745184 | 64.37911 | 2.193035 | 1.291788 | 1.171622 | 0.74 | 2.66 | 7.416666 | 54.73905 | 17.72952 | 11.38536 | 35.01 | 63.5 | 29 | 3 | 4.5 | 11.98 | 12.8 | 22.9 | 34.3
1793 | 4.57 | 20.86201 | 5.215502 | 3.726786 | 64.45441 | 2.517828 | 1.258914 | 1.149009 | 0.41 | 2.41 | 7.522812 | 53.59202 | 19.46558 | 11.32943 | 36.21 | 63.5 | 29 | 3 | 4.5 | 10.97 | 12.6 | 22.9 | 35.3
1794 | 5.89 | 20.00143 | 5.341809 | 3.773664 | 65.2854 | 2.448329 | 1.345569 | 1.143228 | 0.33 | 2.1 | 7.778301 | 63.86041 | 9.253361 | 11.47194 | 35.48 | 63.5 | 29 | 3 | 4.5 | 10.5 | 12.7 | 22.7 | 34.2
1795 | 4.8 | 20.19574 | 5.161017 | 3.628352 | 65.82122 | 2.158244 | 1.261582 | 1.021777 | 0.37 | 2.52 | 7.544782 | 64.27776 | 9.496338 | 11.03019 | 36.13 | 63.5 | 29 | 3 | 4.5 | 10.56 | 12.7 | 22.9 | 34.3
1796 | 5.87 | 19.87119 | 5.057935 | 3.801177 | 66.10339 | 2.15297 | 1.122841 | 1.122841 | 0.38 | 2.4 | 6.979538 | 68.82674 | 5.134962 | 11.55558 | 34.91 | 63.5 | 29 | 3 | 4.5 | 10.92 | 12.8 | 22.9 | 34.2
1797 | 3.7 | 20.70687 | 5.084822 | 3.767669 | 65.245 | 2.08396 | 1.143574 | 1.143574 | 0.41 | 2.07 | 7.107417 | 60.19232 | 14.04369 | 11.45371 | 45.53 | 63.5 | 29 | 3 | 4.5 | 11.91 | 12.5 | 22.6 | 34.1
1798 | 3.95 | 20.54011 | 5.212718 | 3.769196 | 64.72792 | 2.646457 | 1.353302 | 1.112715 | 0.32 | 2.24 | 7.443761 | 57.80156 | 15.36774 | 11.45836 | 36.39 | 63.5 | 29 | 3 | 4.5 | 10.39 | 12.6 | 22.7 | 34.2
1799 | 4.97 | 20.63331 | 5.251203 | 3.70496 | 64.56068 | 2.640662 | 1.486 | 1.184784 | 0.27 | 2.77 | 7.654307 | 54.08872 | 18.43471 | 11.26308 | 39.09 | 63.5 | 29 | 3 | 4.5 | 10.63 | 12.5 | 23 | 34.2
1800 | 6.87 | 20.75973 | 5.1674 | 3.635206 | 64.85287 | 2.533628 | 1.321893 | 1.171678 | 0.28 | 1.82 | 7.550112 | 58.84657 | 15.2101 | 11.05102 | 45.36 | 63.5 | 29 | 3 | 4.5 | 10.37 | 12.5 | 23.1 | 34.2
1801 | 4.38 | 21.05299 | 5.265718 | 3.605979 | 64.19631 | 2.61804 | 1.353477 | 1.175648 | 0.37 | 2.04 | 7.860047 | 52.43128 | 20.8889 | 10.96218 | 36.12 | 63.5 | 29 | 3 | 4.5 | 11.08 | 12.6 | 23.7 | 34.1
1802 | 3.31 | 20.92466 | 5.188919 | 3.856898 | 64.77203 | 2.544757 | 1.153093 | 1.063629 | 0.25 | 1.76 | 7.232479 | 57.04659 | 17.04066 | 11.72497 | 34.78 | 63.5 | 29 | 3 | 4.5 | 11.16 | 13 | 23.3 | 34.4
1803 | 5.55 | 20.65527 | 5.13607 | 3.612403 | 64.82144 | 2.583171 | 1.342038 | 1.109956 | 0.37 | 2.3 | 7.505624 | 57.80204 | 15.6979 | 10.9817 | 39.39 | 63.5 | 29 | 3 | 4.5 | 10.4 | 12.9 | 22.5 | 34.3
1804 | 5.39 | 20.91493 | 5.14138 | 3.723757 | 64.84128 | 2.565698 | 1.178025 | 1.078192 | 0.28 | 2.04 | 7.331508 | 56.77269 | 17.21925 | 11.32022 | 35.91 | 63.5 | 29 | 3 | 4.5 | 11.29 | 12.6 | 23.1 | 34.8
1805 | 5.45 | 20.52754 | 5.147114 | 3.72582 | 65.04449 | 2.51772 | 1.279164 | 1.096427 | 0.33 | 2.24 | 7.343216 | 59.68844 | 13.90897 | 11.32649 | 38.74 | 63.5 | 29 | 3 | 4.5 | 11.58 | 14.4 | 25 | 36.6
1806 | 5.92 | 20.14829 | 5.121067 | 3.766988 | 65.39287 | 2.575805 | 1.211545 | 1.181002 | 0.3 | 2.19 | 7.204618 | 64.30829 | 9.337154 | 11.45164 | 45 | 63.5 | 29 | 3 | 4.5 | 10.35 | 12.9 | 22.9 | 35.4
1807 | 6.82 | 20.71782 | 5.20482 | 3.632213 | 65.08561 | 2.414712 | 1.207356 | 1.116043 | 0.31 | 1.96 | 7.654332 | 59.29535 | 14.75145 | 11.04193 | 41.21 | 63.5 | 29 | 3 | 4.5 | 10.35 | 12.7 | 22.8 | 34.1
1808 | 6.93 | 20.05686 | 5.198787 | 3.691446 | 65.8513 | 2.327662 | 1.312514 | 1.138196 | 0.21 | 1.68 | 7.538241 | 68.53046 | 5.891221 | 11.222 | 39.75 | 63.5 | 29 | 3 | 4.5 | 10.91 | 13.4 | 23.7 | 35.8
1809 | 6.12 | 20.74163 | 5.197952 | 3.742927 | 64.69343 | 2.338075 | 1.324575 | 1.16402 | 0.4 | 1.93 | 7.449027 | 57.52811 | 16.1523 | 11.3785 | 39.68 | 63.5 | 29 | 3 | 4.5 | 11.7 | 12.6 | 23.2 | 34.3
1810 | 6.7 | 20.38614 | 5.026029 | 3.61592 | 64.81462 | 2.397184 | 1.591408 | 1.369819 | 0.4 | 2.52 | 7.20807 | 59.65878 | 13.52549 | 10.9924 | 41.18 | 64 | 28.5 | 3 | 4.5 | 11.62 | 12.6 | 22.8 | 34.2
1811 | 6.42 | 20.89325 | 5.233339 | 3.599174 | 64.47433 | 2.476312 | 1.383526 | 1.162964 | 0.39 | 2.71 | 7.785745 | 52.27726 | 20.54658 | 10.94149 | 42.34 | 64 | 28.5 | 3 | 4.5 | 11.42 | 12.6 | 22.8 | 34.6
1812 | 6.08 | 21.01738 | 5.124978 | 3.791488 | 64.53491 | 2.497805 | 1.273781 | 1.084704 | 0.34 | 2.1 | 7.173575 | 54.5163 | 19.2146 | 11.52612 | 44.15 | 64 | 28.5 | 3 | 4.5 | 10.75 | 12.7 | 23 | 34.3
1813 | 6.63 | 21.04123 | 5.265266 | 3.678745 | 64.53174 | 2.439276 | 1.338627 | 1.209722 | 0.25 | 1.96 | 7.735876 | 54.1104 | 19.5891 | 11.18339 | 31.55 | 64 | 28.8 | 3 | 4.2 | 10.21 | 12.9 | 22.9 | 34.9
1814 | 6.36 | 20.69271 | 5.173178 | 3.651655 | 65.14147 | 2.363432 | 1.430231 | 1.166501 | 0.19 | 2.16 | 7.537624 | 59.08434 | 14.83849 | 11.10103 | 44.36 | 64 | 28.8 | 3 | 4.2 | 11.47 | 12.9 | 24.2 | 36.7
1815 | 6.23 | 21.24944 | 5.433829 | 3.738236 | 64.20446 | 2.419442 | 1.368373 | 1.209721 | 0.19 | 2.91 | 8.082027 | 46.11165 | 26.21772 | 11.36424 | 40.18 | 64 | 28.8 | 3 | 4.2 | 11.24 | 15.4 | 27 | 36.6
1816 | 6.99 | 20.87146 | 5.306648 | 3.602027 | 65.16117 | 2.201802 | 1.349492 | 1.146561 | 0.18 | 1.82 | 7.975192 | 58.36388 | 15.89473 | 10.95016 | 39.75 | 64 | 28.8 | 3 | 4.2 | 10.7 | 14.2 | 24.9 | 34.7
1817 | 6.4 | 20.70853 | 5.157028 | 3.649125 | 65.13135 | 2.28196 | 1.34706 | 1.186217 | 0.27 | 1.93 | 7.499103 | 59.97118 | 14.21522 | 11.09334 | 39.68 | 64 | 28.8 | 3 | 4.2 | 10.59 | 15.2 | 26.8 | 37.6
1818 | 5.74 | 20.99008 | 5.277278 | 3.650448 | 64.35899 | 2.559282 | 1.487954 | 1.220123 | 0.23 | 1.76 | 7.81553 | 54.56984 | 19.09586 | 11.09736 | 41.18 | 64 | 28.8 | 3 | 4.2 | 11.12 | 13 | 24.9 | 35.1
1819 | 5.1 | 21.36986 | 5.386945 | 3.53858 | 64.04039 | 2.392001 | 1.423339 | 1.196001 | 0.33 | 1.85 | 8.295203 | 49.44352 | 24.05109 | 10.75728 | 42.34 | 64 | 28.8 | 3 | 4.2 | 10.42 | 16.3 | 27.4 | 38.4
1820 | 6.81 | 21.03174 | 5.307351 | 3.656834 | 64.16261 | 2.540017 | 1.51215 | 1.294717 | 0.25 | 1.96 | 7.88443 | 52.42876 | 20.8298 | 11.11678 | 44.15 | 64 | 28.8 | 3 | 4.2 | 10.65 | 16 | 27.8 | 39
1821 | 5.75 | 21.29306 | 5.380027 | 3.711725 | 64.10623 | 2.458031 | 1.421512 | 1.214208 | 0.21 | 1.82 | 7.984256 | 50.21615 | 23.24811 | 11.28364 | 31.55 | 64 | 28.8 | 3 | 4.2 | 11.03 | 16.7 | 28.4 | 38.3
1822 | 5.55 | 20.94197 | 5.185724 | 3.722574 | 64.43835 | 2.388817 | 1.363617 | 1.264083 | 0.35 | 2.19 | 7.45102 | 54.02049 | 19.37199 | 11.31662 | 44.36 | 63.5 | 29.3 | 3 | 4.2 | 11.16 | 15.6 | 27.3 | 38.6
1823 | 4.88 | 20.90657 | 5.177054 | 3.818325 | 64.43547 | 2.697622 | 1.30914 | 1.160374 | 0.25 | 2.52 | 7.266223 | 52.85605 | 20.14839 | 11.60771 | 40.18 | 63.5 | 29.3 | 3 | 4.2 | 11.3 | 15.4 | 27.5 | 38.1
1824 | 5.24 | 20.84869 | 5.274133 | 3.747411 | 64.40986 | 2.557756 | 1.407757 | 1.259051 | 0.25 | 1.76 | 7.64333 | 55.73391 | 17.81237 | 11.39213 | 39.74 | 63.5 | 29.3 | 3 | 4.2 | 10.93 | 15.2 | 25.6 | 36.8
1825 | 6.34 | 20.9704 | 5.220099 | 3.730071 | 64.61123 | 2.450047 | 1.440027 | 1.200023 | 0.19 | 1.54 | 7.529443 | 56.9118 | 17.27355 | 11.33942 | 42.35 | 63.5 | 29.3 | 3 | 4.2 | 10.21 | 17.4 | 28.6 | 39.4
1826 | 5.65 | 20.50732 | 5.109055 | 3.778466 | 65.30042 | 2.346305 | 1.259489 | 1.117288 | 0.29 | 1.68 | 7.153387 | 63.34344 | 11.09505 | 11.48654 | 41.73 | 68 | 26.5 | 0 | 5.5 | 15.97 | 15.48 | 25.96 | 36.8825
1827 | 5.69 | 20.79933 | 5.154791 | 3.893619 | 64.48994 | 2.542363 | 1.44134 | 1.141061 | 0.27 | 1.48 | 7.079981 | 58.16746 | 15.83582 | 11.8366 | 40.33 | 68 | 26.5 | 0 | 5,5/5 | 15.01 | 18.035 | 28.6975 | 39.06
1828 | 5.66 | 20.64482 | 5.199137 | 3.772915 | 64.96898 | 2.275887 | 1.314957 | 1.122771 | 0.35 | 1.93 | 7.401488 | 59.33454 | 14.5124 | 11.46966 | 37.95 | 67 | 28 | 0 | 5 | 15.23 | 15.5875 | 26.3575 | 39.4
1829 | 4.93 | 20.58174 | 5.054988 | 3.849026 | 64.79027 | 2.633016 | 1.356706 | 1.155713 | 0.29 | 1.71 | 6.890863 | 60.84186 | 13.19483 | 11.70104 | 39.15 | 67 | 27.5 | 0 | 5.5 | 15.2 | 13.15 | 23.29 | 35.7125
1830 | 4.77 | 20.95349 | 5.205836 | 3.794254 | 64.64247 | 2.53284 | 1.351515 | 1.141279 | 0.19 | 1.85 | 7.383177 | 55.90982 | 17.98051 | 11.53453 | 35.94 | 67 | 28 | 0 | 5.5 | 15.42 | 17.225 | 26.685 | 37.1025
1831 | 5.06 | 20.75176 | 5.115503 | 3.636803 | 64.78306 | 2.617699 | 1.418753 | 1.218929 | 0.23 | 1.54 | 7.409887 | 60.10905 | 14.23532 | 11.05588 | 38.66 | 66 | 29.5 | 0 | 4.5 | 15.65 | 18.3225 | 28.8675 | 38.08
1832 | 6.65 | 20.73373 | 5.203681 | 3.776212 | 65.02576 | 2.449982 | 1.356602 | 1.113628 | 0.17 | 2.04 | 7.407956 | 58.40697 | 15.46695 | 11.47968 | 37.31 | 66 | 29.5 | 0 | 4.5 | 15.88 | 17.6175 | 28.3475 | 38.245
1833 | 6.52 | 20.43148 | 5.097716 | 3.858828 | 65.25482 | 2.579322 | 1.320126 | 1.09672 | 0.18 | 2.35 | 6.987526 | 60.96859 | 12.66804 | 11.73084 | 37.43 | 66 | 29.5 | 0 | 4.5 | 15.91 | 17.885 | 27.4775 | 38.3075
1834 | 5.03 | 20.76075 | 5.225022 | 3.771968 | 63.99408 | 2.537868 | 1.542625 | 1.433149 | 0.37 | 2.32 | 7.471682 | 52.7257 | 19.82818 | 11.46678 | 37.31 | 66 | 29.5 | 0 | 4.5 | 14.44 | 17.0575 | 26.945 | 36.13
1835 | 5.77 | 20.85036 | 5.197625 | 3.810927 | 64.51639 | 2.733492 | 1.27696 | 1.11734 | 0.25 | 2.16 | 7.33324 | 54.95014 | 18.40812 | 11.58522 | 37.45 | 65 | 30.5 | 0 | 4.5 | 13.33 | 17.0825 | 26.4925 | 35.0875
1836 | 5.68 | 20.91993 | 5.28472 | 3.762004 | 63.95406 | 2.74686 | 1.58243 | 1.134573 | 0.31 | 2.16 | 7.646721 | 51.61742 | 21.12065 | 11.43649 | 38.39 | 65 | 30.5 | 0 | 4.5 | 14.1 | 15.8825 | 25.105 | 35.1425
1837 | 6.07 | 20.65568 | 5.191534 | 3.795745 | 64.55778 | 2.55058 | 1.435956 | 1.134707 | 0.34 | 1.65 | 7.342757 | 58.73649 | 14.99448 | 11.53906 | 37.78 | 65 | 30.5 | 0 | 4.5 | 16.2 | 15.2275 | 24.82 | 33.3975
1838 | 5.49 | 21.26601 | 5.430252 | 3.798209 | 63.70902 | 2.542031 | 1.52324 | 1.117702 | 0.31 | 1.76 | 7.971195 | 48.58808 | 24.39805 | 11.54656 | 37.14 | 65 | 30.5 | 0 | 4.5 | 13.62 | 16.0775 | 25.2225 | 34.595
1839 | 6.16 | 20.9822 | 5.327861 | 3.781385 | 64.16381 | 2.474363 | 1.526522 | 1.187295 | 0.28 | 1.88 | 7.728293 | 52.81983 | 20.39275 | 11.49541 | 41.18 | 65 | 30.5 | 0 | 4.5 | 15.2 | 15.5425 | 24.2025 | 34.455
1840 | 5.48 | 21.18804 | 5.408034 | 3.858652 | 63.67269 | 2.782966 | 1.519776 | 1.11516 | 0.23 | 1.93 | 7.810168 | 48.40375 | 24.31326 | 11.7303 | 39.5 | 65 | 30.5 | 0 | 4.5 | 14.99 | 15.855 | 24.4775 | 33.8175
1841 | 4.62 | 20.98173 | 5.364647 | 3.874468 | 64.00819 | 2.592913 | 1.470311 | 1.132537 | 0.29 | 2.6 | 7.668465 | 48.87926 | 23.36261 | 11.77838 | 40.84 | 65 | 30.5 | 0 | 4.5 | 16.06 | 18.135 | 26.805 | 37.4075
1842 | 6.86 | 21.00051 | 5.250126 | 3.860679 | 64.25202 | 2.719347 | 1.399372 | 1.101633 | 0.21 | 2.16 | 7.388288 | 52.30906 | 20.83042 | 11.73646 | 39.55 | 65 | 30.5 | 0 | 4.5 | 12.8 | 16.38 | 25.5425 | 35.645
1843 | 6.75 | 20.34558 | 5.404765 | 3.840491 | 64.63657 | 2.607122 | 1.524164 | 1.143123 | 0.25 | 1.74 | 7.832196 | 59.55072 | 13.49057 | 11.67509 | 37.17 | 65 | 30.5 | 0 | 4.5 | 14.99 | 14.0225 | 23.9425 | 34.3775
1844 | 6.84 | 20.78661 | 5.206703 | 3.859796 | 64.63147 | 2.573197 | 1.457475 | 1.105671 | 0.19 | 1.88 | 7.274709 | 56.91172 | 16.74612 | 11.73378 | 34.21 | 65 | 30.5 | 0 | 4.5 | 14.82 | 13.215 | 23.055 | 33.7325
1845 | 6.94 | 20.45069 | 5.145463 | 3.843964 | 65.2364 | 2.47184 | 1.341856 | 1.129984 | 0.19 | 1.71 | 7.139179 | 63.0528 | 11.15168 | 11.68565 | 36.45 | 65 | 30.5 | 0 | 4.5 | 15.44 | 13.4375 | 23.8 | 33.6
1846 | 6.81 | 21.14353 | 5.435767 | 3.876981 | 64.0701 | 2.438101 | 1.498833 | 1.07916 | 0.23 | 2.24 | 7.852685 | 48.88523 | 23.82248 | 11.78602 | 41.18 | 65 | 30.5 | 0 | 4.5 | 14.29 | 15.935 | 26.1925 | 36.4025
1847 | 6.89 | 20.36855 | 5.433621 | 3.876853 | 64.53053 | 2.510915 | 1.486462 | 1.134934 | 0.33 | 1.99 | 7.847213 | 57.68116 | 14.96613 | 11.78563 | 38.87 | 66 | 29.5 | 0 | 4.5 | 14.37 | 15.585 | 26.4225 | 37.0025
1848 | 6.63 | 20.57207 | 5.238913 | 3.886285 | 64.98675 | 2.422619 | 1.352629 | 1.160838 | 0.19 | 1.79 | 7.3153 | 60.10015 | 13.72634 | 11.8143 | 40.15 | 66 | 29.5 | 0 | 4.5 | 15.46 | 15.225 | 24.64 | 34.0075
1849 | 6.86 | 20.87442 | 5.138779 | 3.85159 | 64.64884 | 2.614292 | 1.307146 | 1.147494 | 0.21 | 1.68 | 7.108578 | 57.5972 | 16.48129 | 11.70883 | 38.95 | 66 | 29.5 | 0 | 4.5 | 15.92 | 14.3525 | 24.1525 | 34.57
1850 | 6.81 | 20.67092 | 5.22829 | 3.784959 | 64.83888 | 2.543493 | 1.402958 | 1.150628 | 0.19 | 1.84 | 7.458388 | 58.7598 | 15.02067 | 11.50628 | 34.17 | 66 | 29.5 | 0 | 4.5 | 15.24 | 15.825 | 24.1675 | 34.91
1851 | 6.04 | 21.17494 | 5.298697 | 3.879757 | 64.00111 | 2.698962 | 1.389171 | 1.12126 | 0.22 | 1.54 | 7.484756 | 52.13188 | 21.46465 | 11.79446 | 44.02 | 66 | 29.5 | 0 | 4.5 | 16.17 | 13.8525 | 23.62 | 34.32
1852 | 6.75 | 21.13212 | 5.179635 | 3.830567 | 63.89858 | 2.717831 | 1.398305 | 1.270291 | 0.29 | 2.21 | 7.252375 | 50.18352 | 22.81082 | 11.64492 | 38.61 | 66 | 28.5 | 0 | 4.5 | 15.71 | 15.445 | 25.825 | 36.805
1853 | 6.26 | 20.53475 | 5.078052 | 3.955216 | 65.33693 | 2.508679 | 1.173414 | 1.112721 | 0.15 | 1.98 | 6.772523 | 62.01812 | 12.17308 | 12.02386 | 38.25 | 66 | 28.5 | 0 | 5.5 | 15.03 | 13.6 | 24.4975 | 36.6575
1854 | 5.6 | 20.48868 | 5.081837 | 3.932374 | 65.18666 | 2.551002 | 1.270459 | 1.129297 | 0.18 | 2.1 | 6.821156 | 61.27553 | 12.60076 | 11.95442 | 37.89 | 66 | 28.5 | 0 | 5.5 | 15.35 | 13.1825 | 23.385 | 33.94
1855 | 5.89 | 20.49721 | 5.121783 | 3.881666 | 64.87928 | 2.581056 | 1.270363 | 1.129212 | 0.32 | 2.24 | 7.012709 | 59.19387 | 14.19483 | 11.80026 | 39.23 | 66 | 28.5 | 0 | 5.5 | 15.2 | 14.845 | 25.2075 | 37.3975
1856 | 5.18 | 20.44404 | 5.126236 | 3.887818 | 65.03721 | 2.629099 | 1.248568 | 1.045549 | 0.29 | 2.46 | 7.014112 | 59.30669 | 13.95714 | 11.81897 | 41.14 | 66 | 28.5 | 0 | 4.5 | 14.72 | 13.2575 | 22.9725 | 33.6
1857 | 6.81 | 20.8153 | 5.087302 | 3.827872 | 64.09207 | 2.707278 | 1.467682 | 1.190012 | 0.41 | 1.99 | 7.012246 | 54.89865 | 18.34631 | 11.63673 | 35.11 | 66 | 28.5 | 0 | 5.5 | 14.01 | 14.6975 | 24.2975 | 35.595
1858 | 6.73 | 20.52047 | 5.124992 | 3.833494 | 65.15915 | 2.500996 | 1.332498 | 1.004498 | 0.26 | 1.87 | 7.102624 | 61.70944 | 12.36483 | 11.65382 | 41.11 | 66 | 29 | 0 | 5 | 15.34 | 13.8625 | 23.52 | 33.6975
1859 | 5.91 | 20.99913 | 5.11669 | 3.746324 | 63.85511 | 2.612568 | 1.311213 | 1.054886 | 0.66 | 2.24 | 7.227941 | 51.43868 | 21.48274 | 11.38883 | 42.17 | 66 | 28.5 | 0 | 4.5 | 13.5 | 13.86 | 23.845 | 34.3725
1860 | 6.98 | 20.71248 | 5.084615 | 3.760391 | 65.45305 | 2.13291 | 1.304007 | 1.152378 | 0.2 | 2.52 | 7.119169 | 59.1767 | 14.82558 | 11.43159 | 41.08 | 66 | 28.5 | 0 | 5.5 | 16.8 | 13.6 | 23.4 | 33.6
1861 | 6.04 | 20.6651 | 5.070511 | 3.73988 | 65.13036 | 2.076591 | 1.179423 | 1.139101 | 0.5 | 2.07 | 7.116457 | 60.17901 | 13.93387 | 11.36924 | 38.31 | 67 | 28 | 0 | 5 | 15.42 | 15.5875 | 22.96 | 34.1075
1862 | 5.89 | 20.8435 | 5.119107 | 3.720281 | 64.31622 | 2.261931 | 1.438509 | 1.19049 | 0.56 | 2.24 | 7.278358 | 54.51926 | 18.71331 | 11.30966 | 37.5 | 67 | 28 | 0 | 5 | 15.2 | 14.305 | 24.5525 | 33.6975
1863 | 5.99 | 21.13189 | 5.250653 | 3.798768 | 64.31055 | 2.605437 | 1.322608 | 1.10383 | 0.24 | 2.12 | 7.494312 | 51.79657 | 21.59391 | 11.54825 | 39.17 | 67 | 28 | 0 | 5 | 15.07 | 14.065 | 23.7825 | 33.71
1864 | 4.35 | 21.51152 | 5.415071 | 3.679472 | 64.25686 | 2.201732 | 1.408315 | 1.190126 | 0.17 | 2.32 | 8.131632 | 46.94456 | 26.34186 | 11.18559 | 36.03 | 67 | 28 | 0 | 5 | 15.68 | 15.64 | 25.7375 | 37.1625
1865 | 4.88 | 21.21572 | 5.237105 | 3.653104 | 64.16196 | 2.286902 | 1.494902 | 1.237501 | 0.36 | 2.24 | 7.704584 | 50.36563 | 22.91344 | 11.10544 | 35.04 | 67 | 28 | 0 | 5 | 15.27 | 13.4825 | 23.0675 | 34.27
1866 | 5.92 | 21.03811 | 5.386474 | 3.922866 | 64.04029 | 2.210346 | 1.11513 | 1.154956 | 0.57 | 2.24 | 7.644511 | 49.83074 | 22.80701 | 11.92551 | 39.88 | 67 | 28 | 0 | 5 | 15.62 | 15.3625 | 24.2275 | 34.345
1867 | 6.63 | 20.94945 | 5.519259 | 3.719071 | 63.79789 | 2.284855 | 1.404543 | 1.157264 | 0.59 | 2.54 | 8.340807 | 47.69612 | 24.16203 | 11.30597 | 46.12 | 67 | 28 | 0 | 5 | 14.5 | 17.135 | 25.875 | 35.7075
1868 | 6.44 | 20.82662 | 5.214191 | 3.757432 | 64.99152 | 2.210254 | 1.265873 | 1.195547 | 0.27 | 2.77 | 7.467545 | 54.54677 | 18.64414 | 11.42259 | 38.33 | 67 | 28 | 0 | 5 | 16.12 | 16.1025 | 24.51 | 35.26
1869 | 6.59 | 21.00517 | 5.263661 | 3.700393 | 64.07418 | 2.285537 | 1.37528 | 1.147715 | 0.58 | 2.4 | 7.695036 | 50.71126 | 22.04855 | 11.24919 | 37.37 | 67 | 28 | 0 | 5 | 15.3 | 16.6725 | 25.6375 | 35.365
1870 | 6.91 | 20.82885 | 5.325046 | 3.800739 | 64.92345 | 2.276432 | 1.273599 | 1.173315 | 0.2 | 2.74 | 7.688124 | 53.56797 | 19.38856 | 11.55425 | 41.22 | 67 | 28 | 0 | 5 | 14.99 | 19.375 | 27.5825 | 37.945
1871 | 4.99 | 20.73397 | 5.261763 | 3.73676 | 65.00953 | 2.18146 | 1.464406 | 1.232121 | 0.19 | 2.4 | 7.628546 | 56.54001 | 16.87533 | 11.35975 | 39.4 | 67 | 28 | 0 | 5 | 15.11 | 19.5575 | 28.375 | 38.7175
1872 | 5.64 | 20.27799 | 5.066939 | 3.705519 | 65.8395 | 2.026776 | 1.371656 | 1.228349 | 0.24 | 2.44 | 7.165061 | 64.5745 | 9.508669 | 11.26478 | 37.83 | 66 | 29 | 0 | 5 | 14.87 | 16.9025 | 26.7075 | 36.565
1873 | 5.62 | 20.38402 | 5.166087 | 3.724388 | 64.82638 | 2.152536 | 1.161368 | 1.191404 | 0.7 | 2.1 | 7.395914 | 60.33586 | 13.00889 | 11.32214 | 36.54 | 66 | 29 | 0 | 5 | 15.21 | 15.01 | 25.5425 | 35.1275
1874 | 5.29 | 20.85326 | 5.13558 | 3.681168 | 65.11755 | 2.186634 | 1.313986 | 1.193621 | 0.26 | 2.66 | 7.388114 | 55.94226 | 17.6684 | 11.19075 | 39.39 | 66 | 29 | 0 | 5 | 15.87 | 14.61 | 25.3225 | 35.28
1875 | 5.47 | 20.34027 | 5.183615 | 3.764527 | 64.43056 | 2.148342 | 1.271267 | 1.320541 | 0.78 | 2.19 | 7.37453 | 58.51588 | 14.2556 | 11.44416 | 37.28 | 66 | 29 | 0 | 5 | 16.14 | 16.7025 | 24.395 | 35.7375
1876 | 5.2 | 20.38025 | 5.042639 | 3.88433 | 64.70554 | 2.286662 | 1.437901 | 1.328061 | 0.47 | 2.24 | 6.798476 | 59.90374 | 13.32389 | 11.80836 | 42.04 | 66 | 29 | 0 | 5 | 16.43 | 16.2675 | 24.17 | 34.9325
1877 | 5.83 | 20.41242 | 5.090455 | 3.825431 | 65.19426 | 2.13536 | 1.406706 | 1.234663 | 0.35 | 2.69 | 7.024727 | 59.5797 | 13.66055 | 11.62931 | 39.35 | 66 | 29 | 0 | 5 | 16.42 | 13.625 | 27.295 | 38.8425
1878 | 5.01 | 20.23072 | 5.425786 | 3.923105 | 65.1296 | 2.228808 | 1.321149 | 1.321149 | 0.21 | 2.8 | 7.748284 | 57.85669 | 14.43821 | 11.92624 | 37.81 | 66 | 29 | 0 | 5 | 15.84 | 14.16 | 27.04 | 39.1075
1879 | 5.61 | 20.24598 | 5.046234 | 3.784676 | 65.56035 | 2.156858 | 1.353123 | 1.190342 | 0.33 | 1.96 | 6.976419 | 65.66119 | 8.597423 | 11.50541 | 39.39 | 66 | 29 | 0 | 5 | 16.1 | 13.75 | 24.4725 | 36.4625
1880 | 5.23 | 20.80731 | 5.106335 | 3.799596 | 64.91479 | 2.090783 | 1.326843 | 1.196169 | 0.38 | 2.77 | 7.110472 | 55.04574 | 18.2125 | 11.55077 | 41.22 | 66.5 | 28.5 | 0 | 5 | 14.47 | 13.47 | 24.325 | 35.2475
1881 | 6.11 | 20.56714 | 5.194534 | 3.761767 | 64.92666 | 2.150155 | 1.326264 | 1.215742 | 0.43 | 2.24 | 7.408129 | 58.53782 | 14.89018 | 11.43577 | 37.37 | 66.5 | 28.5 | 0 | 5 | 15.27 | 13.11 | 24.145 | 35.4
1882 | 6.71 | 20.83753 | 5.054251 | 3.773174 | 64.80451 | 2.231877 | 1.341128 | 1.20101 | 0.38 | 2.43 | 7.017103 | 56.13884 | 17.47502 | 11.47045 | 39.13 | 67 | 28 | 0 | 5 | 15.21 | 14.265 | 24.4625 | 34.8875
1883 | 5.76 | 20.79459 | 5.018695 | 3.719033 | 64.6132 | 2.339392 | 1.609581 | 1.089717 | 0.41 | 1.87 | 7.014376 | 58.28206 | 15.7358 | 11.30586 | 41.36 | 67 | 28 | 0 | 5 | 15.62 | 13.4025 | 23.09 | 35.26
1884 | 6.33 | 20.92714 | 5.331627 | 3.694198 | 64.4388 | 2.276425 | 1.407789 | 1.228071 | 0.35 | 2.19 | 7.885616 | 53.19516 | 19.95173 | 11.23036 | 38.36 | 67 | 28 | 0 | 5 | 14.9 | 15.8925 | 26.86 | 35.81
1885 | 6.56 | 20.6956 | 5.318312 | 3.764648 | 64.6165 | 2.320537 | 1.344517 | 1.205086 | 0.37 | 2.24 | 7.731272 | 55.46325 | 17.5771 | 11.44453 | 35.35 | 67 | 28 | 0 | 5 | 15.72 | 14.49 | 24.5775 | 34.905
1886 | 5.39 | 20.46137 | 4.845301 | 3.806288 | 65.84878 | 2.057453 | 1.193323 | 1.121312 | 0.33 | 2.52 | 6.407422 | 64.23831 | 10.28844 | 11.57111 | 37.81 | 68 | 27 | 0 | 5 | 14.53 | 15.075 | 25.275 | 35.9625
1887 | 6.62 | 19.96949 | 4.902813 | 3.735964 | 65.26166 | 1.995926 | 1.504621 | 1.340853 | 0.64 | 3.08 | 6.678675 | 63.02186 | 9.793964 | 11.35733 | 39.81 | 68 | 27 | 0 | 5 | 15.47 | 17.2475 | 27.37 | 38.07
1888 | 6.01 | 20.36087 | 5.428887 | 3.778831 | 64.9633 | 2.02692 | 1.313933 | 1.303748 | 0.41 | 2.4 | 8.000325 | 58.00417 | 14.70056 | 11.48765 | 40.31 | 68 | 27 | 0 | 5 | 15.63 | 15.2825 | 25.535 | 35.095
1889 | 6.96 | 20.27073 | 5.108551 | 3.943802 | 65.58358 | 2.237546 | 0.9501906 | 0.9399735 | 0.48 | 2.07 | 6.872636 | 64.47362 | 9.563893 | 11.98916 | 37.39 | 68 | 27 | 0 | 5 | 14.21 | 14.69 | 25.3125 | 35.135
1890 | 6.8 | 20.90287 | 5.240721 | 3.850529 | 64.67889 | 2.310318 | 1.190164 | 1.09015 | 0.37 | 2.66 | 7.380515 | 52.83115 | 20.15656 | 11.70561 | 34.8 | 68 | 27 | 0 | 5 | 14.41 | 15.45775 | 24.505 | 35.54
1891 | 6.93 | 21.09822402 | 5.29945948 | 3.6857143 | 64.50000025 | 2.20146719 | 1.30494209 | 1.13559846 | 0.39 | 2.24 | 7.814710455 | 52.16876 | 21.21666 | 11.20457 | 36.47 | 68 | 27 | 0 | 5 | 15.9 | 15.5175 | 25.445 | 35.83
1892 | 6.91 | 20.96839 | 5.249611 | 3.706786 | 64.95892 | 2.143925 | 1.302384 | 1.152109 | 0.26 | 2.44 | 7.646999 | 54.51418 | 19.07558 | 11.26863 | 35.35 | 68 | 27 | 0 | 5 | 14.63 | 15.4175 | 25.015 | 35.32
1893 | 5.94 | 20.59815 | 5.081482 | 3.811111 | 65.04095 | 2.157613 | 1.421605 | 1.189712 | 0.35 | 2.21 | 7.025148 | 59.57858 | 14.19443 | 11.58578 | 39.81 | 67 | 28 | 0 | 5 | 11.72 | 15.12 | 26.6775 | 36.925
1894 | 6.12 | 20.45367 | 5.171726 | 3.782458 | 65.28543 | 2.028128 | 1.561658 | 1.135752 | 0.29 | 2.54 | 7.312719 | 59.76312 | 13.64064 | 11.49867 | 42.98 | 67 | 28 | 0 | 5 | 11.68 | 13.6525 | 26.315 | 35.2025
1895 | 6.11 | 20.78629 | 5.085578 | 3.753641 | 65.30528 | 2.007996 | 1.342028 | 1.059495 | 0.33 | 2.18 | 7.133129 | 59.40129 | 14.86809 | 11.41107 | 35.71 | 67 | 28 | 0 | 5 | 11.88 | 16.0425 | 26.8375 | 37.1125
1896 | 6.54 | 20.53212 | 5.072043 | 3.770998 | 65.57063 | 2.144691 | 1.209565 | 1.118086 | 0.29 | 2.86 | 7.067927 | 59.71155 | 13.90467 | 11.46383 | 41.1 | 66.5 | 28.5 | 0 | 5 | 11.82 | 17.0325 | 27.465 | 37.44
1897 | 4.89 | 21.08361 | 5.327952 | 3.750402 | 64.27277 | 2.222461 | 1.45849 | 1.150917 | 0.37 | 2.32 | 7.780894 | 50.7454 | 22.24793 | 11.40122 | 43.04 | 66.5 | 28.5 | 0 | 5 | 14.5 | 15.3925 | 25.06 | 36.3875
1898 | 4.84 | 20.78555 | 5.183782 | 3.792027 | 65.13008 | 2.228824 | 1.250562 | 1.12954 | 0.25 | 1.87 | 7.328496 | 59.24072 | 14.98703 | 11.52776 | 39.6 | 66.5 | 28.5 | 0 | 5 | 15.2 | 14.7875 | 23.84 | 33.795
1899 | 5.59 | 20.72803 | 5.086878 | 3.795132 | 64.96785 | 2.072803 | 1.30176 | 1.13153 | 0.46 | 1.82 | 7.066455 | 59.86787 | 14.34907 | 11.5372 | 36.81 | 66.5 | 28.5 | 0 | 5 | 15.6 | 14.175 | 23.525 | 35.465
1900 | 5.37 | 20.18623 | 5.059155 | 3.839718 | 65.00309 | 1.773728 | 1.441154 | 1.118658 | 0.79 | 2.01 | 6.917639 | 63.47821 | 10.07192 | 11.67274 | 38.47 | 66.5 | 28.5 | 0 | 5 | 15.66 | 13.28 | 23.665 | 35.115
1901 | 5.72 | 20.57834 | 5.142055 | 3.785686 | 65.30814 | 2.196508 | 1.255147 | 1.113437 | 0.31 | 2.49 | 7.228635 | 59.30631 | 14.34288 | 11.50848 | 36.97 | 66.5 | 28.5 | 0 | 5 | 16.16 | 14.7725 | 25.2825 | 35.28
1902 | 5.63 | 20.70881 | 5.078948 | 3.728593 | 65.21007 | 1.985224 | 1.400742 | 1.108501 | 0.39 | 2.83 | 7.157891 | 57.03753 | 16.42798 | 11.33492 | 39.41 | 66.5 | 28.5 | 0 | 5 | 15.52 | 14.5975 | 24.9175 | 35.075
1903 | 4.43 | 21.0164 | 5.367608 | 3.763379 | 64.85523 | 1.937182 | 1.18047 | 1.140112 | 0.37 | 2.52 | 7.86405 | 52.52776 | 20.71115 | 11.44067 | 37.77 | 66.5 | 28.5 | 0 | 5 | 16.62 | 13.845 | 24.085 | 34.575
1904 | 4.71 | 20.96608 | 5.066301 | 3.83477 | 64.97081 | 2.132653 | 1.201494 | 1.051308 | 0.39 | 2.54 | 6.944938 | 55.22194 | 18.5353 | 11.6577 | 39.14 | 66.5 | 28.5 | 0 | 5 | 15.78 | 13.175 | 24.4325 | 34.065
1905 | 4.81 | 20.89647 | 5.081026 | 3.855956 | 65.13955 | 2.108726 | 1.255194 | 1.124654 | 0.27 | 2.44 | 6.948152 | 56.71549 | 17.20939 | 11.72211 | 39.82 | 66.5 | 28.5 | 0 | 5 | 15.84 | 14.6275 | 25.6175 | 35.7875
1906 | 6.38 | 21.12415 | 5.137773 | 3.744646 | 63.96527 | 2.39104 | 1.393127 | 1.076956 | 0.59 | 1.9 | 7.286646 | 52.18143 | 21.28151 | 11.38372 | 38.6 | 66 | 29 | 0 | 5 | 12.6 | 16.2975 | 26.2125 | 37.17
1907 | 5.05 | 21.06387 | 5.39345 | 3.755802 | 63.60349 | 2.510406 | 1.372878 | 1.15714 | 0.58 | 2.52 | 7.945336 | 46.90956 | 25.08351 | 11.41764 | 36.05 | 66 | 29 | 0 | 5 | 12.26 | 13.73 | 24.135 | 35.87
1908 | 6.14 | 20.80793 | 5.137761 | 3.705116 | 64.24178 | 2.262591 | 1.27456 | 1.185637 | 0.7 | 2.32 | 7.353421 | 54.05727 | 18.95959 | 11.26355 | 40.11 | 66 | 29 | 0 | 5 | 12.72 | 16.21 | 28.9075 | 39.295
1909 | 5.83 | 20.83545 | 5.108173 | 3.624838 | 63.77358 | 2.190621 | 1.345807 | 1.188633 | 0.98 | 1.96 | 7.410683 | 53.72138 | 19.29183 | 11.01951 | 39.61 | 66 | 29 | 0 | 5 | 12.53 | 15.38 | 25.655 | 36.73
1910 | 6.25 | 20.24998 | 5.054836 | 3.870268 | 65.52905 | 2.593794 | 1.337744 | 1.102873 | 0.13 | 1.79 | 6.854561 | 66.01513 | 8.342031 | 11.76562 | 43.53 | 66 | 29 | 0 | 5 | 12.08 | 14.8 | 27.4975 | 39.0375
1911 | 5.24 | 20.64541 | 5.153818 | 3.717179 | 64.83965 | 2.325748 | 1.235711 | 1.105107 | 0.49 | 2.07 | 7.375586 | 58.61813 | 15.05426 | 11.30022 | 40.34 | 65.5 | 29.5 | 0 | 5 | 12.3 | 14.5775 | 24.89 | 34.8275
1912 | 4.75 | 20.87709 | 5.191816 | 3.863909 | 64.45839 | 2.605892 | 1.35786 | 1.088284 | 0.28 | 1.96 | 7.228306 | 55.28817 | 18.22997 | 11.74628 | 44.25 | 65.5 | 29.5 | 0 | 5 | 12.58 | 13.925 | 23.6475 | 34.2375
1913 | 6.73 | 20.7085 | 5.071878 | 3.718709 | 64.66143 | 2.646197 | 1.393263 | 1.122629 | 0.34 | 1.9 | 7.155858 | 58.65367 | 15.20852 | 11.30487 | 42.96 | 66 | 29 | 0 | 5 | 12.76 | 13.945 | 23.8475 | 33.4725
1914 | 5.93 | 20.55162 | 5.064901 | 3.705534 | 64.9274 | 2.164918 | 1.369437 | 1.137841 | 0.54 | 2.35 | 7.159636 | 59.16269 | 14.37448 | 11.26482 | 38.54 | 65.5 | 29.5 | 0 | 5 | 12.96 | 13.03 | 23.385 | 34.285
1915 | 5.9 | 20.71463 | 5.058689 | 3.689044 | 64.51329 | 2.609324 | 1.419632 | 1.1597 | 0.42 | 2.32 | 7.171042 | 56.42574 | 16.90599 | 11.21469 | 37.37 | 65.5 | 29.5 | 0 | 5 | 12.79 | 12.775 | 23.415 | 33.84
1916 | 5.62 | 20.33322 | 5.034697 | 3.735091 | 65.72736 | 2.118257 | 1.381472 | 1.166576 | 0.25 | 2.1 | 7.029645 | 65.25655 | 9.152902 | 11.35468 | 39.15 | 65.5 | 29.5 | 0 | 5 | 11.72 | 14.9925 | 24.8075 | 35.74
1917 | 5.79 | 20.25802 | 5.049143 | 3.727968 | 65.7208 | 2.120026 | 1.392867 | 1.147067 | 0.29 | 2.04 | 7.079964 | 65.95863 | 8.407722 | 11.33302 | 42.5 | 65.5 | 29.5 | 0 | 5 | 12.3 | 14.095 | 23.32 | 34.12
1918 | 6.43 | 20.59829 | 5.109262 | 3.698421 | 64.95918 | 2.146495 | 1.390687 | 1.138751 | 0.48 | 2.24 | 7.289214 | 59.09709 | 14.55788 | 11.2432 | 40.78 | 65.5 | 29.5 | 0 | 5 | 12.5 | 14.4175 | 23.625 | 33.785
1919 | 6.61 | 20.24888 | 4.864595 | 3.699119 | 65.45921 | 1.955973 | 1.692474 | 1.398571 | 0.34 | 2.1 | 6.639666 | 66.0007 | 8.349757 | 11.24532 | 43.8 | 66 | 29 | 0 | 5 | 13.21 | 13.8725 | 23.285 | 33.6675
1920 | 4.83 | 19.90241 | 5.087988 | 3.780232 | 65.70452 | 2.196621 | 1.409924 | 1.113636 | 0.4 | 2.52 | 7.094576 | 66.30566 | 7.125451 | 11.4919 | 37.66 | 66 | 29 | 0 | 5 | 12.85 | 13.5925 | 23.5 | 33.195
1921 | 5.47 | 19.83843 | 4.92124 | 3.652562 | 65.3778 | 2.056485 | 1.524459 | 1.360759 | 0.63 | 2.18 | 6.868454 | 68.1491 | 5.551868 | 11.10379 | 41.15 | 67 | 28 | 0 | 5 | 12.94 | 14.28 | 23.3875 | 33.1625
1922 | 5.28 | 20.96451 | 5.089246 | 3.973795 | 64.985 | 2.021755 | 1.125411 | 1.105492 | 0.37 | 2.46 | 6.770789 | 55.26421 | 18.49893 | 12.08034 | 39.85 | 67 | 28 | 0 | 5 | 13.9 | 14.22 | 25.0775 | 35.145
1923 | 5.06 | 20.05629 | 4.957619 | 3.674591 | 65.7526 | 2.268393 | 1.38567 | 1.098272 | 0.4 | 2.21 | 6.927631 | 67.62073 | 6.575516 | 11.17076 | 37.14 | 68 | 27 | 0 | 5 | 14.88 | 13.37 | 23.2125 | 33.46
1924 | 5.62 | 20.20191 | 4.978328 | 3.947618 | 66.31587 | 1.896506 | 1.133781 | 1.041017 | 0.24 | 1.96 | 6.521095 | 69.29439 | 5.731516 | 12.00076 | 37.82 | 68 | 27 | 0 | 5 | 14.56 | 15.7475 | 25.8375 | 36.21
1925 | 6.26 | 20.49732 | 5.066185 | 3.660597 | 65.11211 | 2.507812 | 1.22357 | 1.071887 | 0.43 | 2.52 | 7.238982 | 59.69083 | 13.82042 | 11.12821 | 41.21 | 68 | 27 | 0 | 5 | 15.12 | 15.695 | 25.9025 | 36.5925
1926 | 5.93 | 20.3749 | 5.119219 | 3.630363 | 65.55048 | 2.406645 | 1.254311 | 1.101346 | 0.28 | 2.24 | 7.430618 | 63.23184 | 10.79916 | 11.0363 | 44.58 | 68 | 27 | 0 | 5 | 14.86 | 14.83 | 25.3675 | 35.605
1927 | 4.2 | 20.13692 | 4.97835 | 3.657563 | 65.48054 | 2.184378 | 1.310627 | 1.168388 | 0.54 | 1.82 | 7.011346 | 67.373 | 6.993708 | 11.11899 | 43.38 | 68 | 27 | 0 | 5 | 15.3 | 13.8405 | 23.7775 | 33.5925
1928 | 5.25 | 19.87082 | 4.885764 | 3.892223 | 65.97317 | 1.946111 | 1.198395 | 1.06524 | 0.58 | 2.24 | 6.369417 | 69.97757 | 4.266169 | 11.83236 | 40.06 | 68 | 27 | 0 | 5 | 15.72 | 14.5775 | 24.085 | 34.665
1929 | 3.11 | 20.49745 | 5.050245 | 3.843911 | 65.53051 | 2.095749 | 1.134772 | 1.022317 | 0.41 | 2.69 | 6.886939 | 60.54579 | 13.17616 | 11.68549 | 40.38 | 68 | 27 | 0 | 5 | 15.37 | 14.2875 | 26.525 | 37.28
1930 | 4.38 | 20.46351 | 4.968841 | 3.853387 | 65.50758 | 2.028098 | 1.368966 | 1.348685 | 0.23 | 2.88 | 6.655205 | 60.47059 | 13.13546 | 11.7143 | 44.4 | 68 | 27 | 0 | 5 | 15.57 | 15.8625 | 26.6475 | 38.34
1931 | 2.62 | 20.77226 | 5.077886 | 3.735802 | 64.57028 | 2.013127 | 1.71266 | 1.201867 | 0.46 | 2.16 | 7.142893 | 56.67507 | 16.88338 | 11.35684 | 44.04 | 68 | 27 | 0 | 5 | 15.1 | 14.245 | 24.73 | 36.565
1932 | 5.44 | 21.12105 | 5.235472 | 4.100788 | 64.5675 | 2.070301 | 1.184451 | 1.164544 | 0.28 | 2.35 | 6.943669 | 51.65877 | 21.6667 | 12.4664 | 41.98 | 67 | 28 | 0 | 5 | 12.94 | 14.28 | 23.3875 | 33.1625
1933 | 4.3 | 20.95998 | 5.06348 | 3.843 | 64.90736 | 2.027409 | 1.129701 | 1.129701 | 0.47 | 2.1 | 6.923552 | 56.808 | 17.32192 | 11.68272 | 42.07 | 67 | 28 | 0 | 5 | 13.9 | 14.22 | 25.0775 | 35.145
1934 | 3.92 | 20.3917 | 5.216247 | 3.937361 | 65.4347 | 1.953575 | 1.369517 | 1.117767 | 0.29 | 1.54 | 7.168916 | 64.3909 | 9.97344 | 11.96958 | 37.98 | 68 | 27 | 0 | 5 | 14.88 | 13.37 | 23.2125 | 33.46
1935 | 4.89 | 20.50986 | 5.057089 | 4.192457 | 64.89763 | 2.030879 | 1.427647 | 1.146139 | 0.37 | 1.82 | 6.316033 | 60.87215 | 12.96571 | 12.74507 | 43.26 | 68 | 27 | 0 | 5 | 14.56 | 15.7475 | 25.8375 | 36.21
1936 | 4.7 | 20.96078 | 5.180421 | 3.765768 | 64.71542 | 2.271416 | 1.265218 | 1.18552 | 0.33 | 1.96 | 7.363969 | 55.91513 | 17.99744 | 11.44793 | 36.35 | 68 | 27 | 0 | 5 | 15.12 | 15.695 | 25.9025 | 36.5925
1937 | 3.99 | 20.91444 | 5.138634 | 3.679022 | 64.55283 | 2.51933 | 1.309652 | 1.189684 | 0.35 | 1.82 | 7.399832 | 56.58028 | 17.3629 | 11.18423 | 44.87 | 68 | 27 | 0 | 5 | 14.86 | 14.83 | 25.3675 | 35.605
1938 | 3.96 | 20.9431 | 5.181081 | 3.808741 | 64.62926 | 2.237511 | 1.213228 | 1.17345 | 0.41 | 2.24 | 7.293092 | 54.49335 | 19.01872 | 11.57857 | 37.55 | 68 | 27 | 0 | 5 | 15.3 | 13.8405 | 23.7775 | 33.5925
1939 | 4.72 | 20.91189 | 5.105578 | 3.816694 | 64.86382 | 2.158131 | 1.228936 | 1.178979 | 0.37 | 1.88 | 7.079568 | 57.64644 | 16.5517 | 11.60275 | 42.19 | 68 | 27 | 0 | 5 | 15.72 | 14.5775 | 24.085 | 34.665
1940 | 5.37 | 20.9699 | 5.207357 | 3.64214 | 64.80601 | 2.307692 | 1.374582 | 1.19398 | 0.25 | 2.21 | 7.64428 | 55.19285 | 18.5682 | 11.07211 | 38.97 | 68 | 27 | 0 | 5 | 15.37 | 14.2875 | 26.525 | 37.28
1941 | 4.83 | 21.14942 | 5.339459 | 3.602646 | 64.29184 | 2.411689 | 1.429149 | 1.200882 | 0.29 | 2.1 | 8.061094 | 51.3523 | 21.97919 | 10.95204 | 39.89 | 68 | 27 | 0 | 5 | 15.57 | 15.8625 | 26.6475 | 38.34
1942 | 5.45 | 20.87973 | 5.234946 | 3.553357 | 64.53097 | 2.352222 | 1.47139 | 1.161097 | 0.41 | 2.27 | 7.867433 | 54.45608 | 18.86493 | 10.80221 | 34.77 | 68 | 27 | 0 | 5 | 15.1 | 14.245 | 24.73 | 36.565
1943 | 4.71 | 20.62806 | 5.169662 | 3.662265 | 65.46552 | 2.124518 | 1.365762 | 1.203894 | 0.19 | 2.24 | 7.510375 | 60.57742 | 13.52716 | 11.13329 | 37.46 | 66 | 28.5 | 0 | 5.5 | 12.41 | 14.4925 | 25.5875 | 35.165
1944 | 6.3 | 20.64616 | 5.169126 | 3.631539 | 65.07435 | 2.468233 | 1.466778 | 1.183538 | 0.18 | 1.79 | 7.560884 | 60.72685 | 13.46643 | 11.03988 | 44.43 | 66 | 28.5 | 0 | 5.5 | 12.01 | 16.9 | 29.3075 | 41.0125
1945 | 4.76 | 20.65429 | 5.194005 | 3.652035 | 65.40186 | 2.130354 | 1.369513 | 1.197056 | 0.2 | 2.18 | 7.592175 | 60.21426 | 13.87625 | 11.10219 | 41.45 | 67 | 28 | 0 | 5 | 14.6 | 14.855 | 24.705 | 35.425
1946 | 5.05 | 20.85285 | 5.15844 | 3.6846 | 64.55021 | 2.439803 | 1.434007 | 1.185047 | 0.35 | 2.27 | 7.442893 | 55.06514 | 18.32855 | 11.20118 | 40.39 | 67 | 27.5 | 0 | 5.5 | 14.96 | 14.2675 | 23.73 | 33.57
1947 | 3.7 | 20.90981 | 5.187318 | 3.622093 | 65.04717 | 2.147169 | 1.324422 | 1.183953 | 0.29 | 2.72 | 7.625057 | 54.71864 | 18.7533 | 11.01116 | 36.97 | 67 | 28 | 0 | 5 | 15.24 | 14.6825 | 24.5275 | 34.775
1948 | 6.79 | 21.3989 | 5.347244 | 3.630967 | 64.44471 | 2.361121 | 1.279767 | 1.140878 | 0.2 | 2.97 | 8.033863 | 46.44468 | 26.39555 | 11.03814 | 38.97 | 66 | 29 | 0 | 5 | 12.16 | 13.5975 | 23.315 | 33.2525
1949 | 6.85 | 21.07037 | 5.217426 | 3.511729 | 64.89675 | 2.307708 | 1.214055 | 1.183954 | 0.3 | 2.88 | 7.891356 | 52.19046 | 21.12036 | 10.67566 | 36.99 | 66 | 29 | 0 | 5 | 11.81 | 15 | 25.1175 | 34.5575
1950 | 5.85 | 21.27431 | 5.311146 | 3.626641 | 64.48682 | 2.397943 | 1.357513 | 1.189063 | 0.18 | 2.38 | 7.945514 | 50.21302 | 23.19665 | 11.02499 | 38.51 | 66 | 29 | 0 | 5 | 13.49 | 14.791 | 24.0175 | 35.2675
1951 | 5.69 | 20.81955 | 5.154453 | 3.742274 | 65.1317 | 2.350269 | 1.34157 | 1.200352 | 0.13 | 1.9 | 7.334857 | 59.13508 | 15.16426 | 11.37651 | 39.76 | 66 | 28.5 | 0 | 5.5 | 13.6 | 14.705 | 23.5025 | 34.125
1952 | 4.87 | 20.2591 | 5.054544 | 3.765328 | 65.82163 | 2.24078 | 1.268752 | 1.207361 | 0.19 | 2.99 | 7.031137 | 62.40457 | 11.09059 | 11.4466 | 37.98 | 66 | 29 | 0 | 5 | 12.8 | 14.72 | 23.7475 | 33.165
1953 | 6.01 | 20.54402 | 5.13855 | 3.683475 | 65.51906 | 2.34033 | 1.33297 | 1.200691 | 0.12 | 2.43 | 7.392084 | 60.83944 | 13.08841 | 11.19777 | 38.39 | 66 | 28.5 | 0 | 5.5 | 12.61 | 14.865 | 23.8 | 33.245
1954 | 5.15 | 20.72071 | 5.240179 | 4.030137 | 64.69221 | 2.030069 | 1.300044 | 1.310045 | 0.34 | 2.38 | 7.075541 | 55.15621 | 17.88064 | 12.25162 | 40.03 | 66 | 28.5 | 0 | 5.5 | 12.7 | 14.5925 | 23.3375 | 34.3775
1955 | 5.17 | 20.92004 | 5.337458 | 4.038077 | 64.69919 | 2.138981 | 1.189434 | 1.179438 | 0.25 | 2.68 | 7.319914 | 51.78365 | 20.99564 | 12.27575 | 41.43 | 66 | 28 | 0 | 5 | 12.89 | 14.36 | 23.295 | 34.805
1956 | 5.82 | 20.78248 | 5.20567 | 3.658039 | 65.07088 | 2.522439 | 1.165749 | 1.175798 | 0.21 | 2.35 | 7.612941 | 57.11401 | 16.58177 | 11.12044 | 41.51 | 66 | 28.5 | 0 | 5.5 | 12.73 | 14.5725 | 23.285 | 34.7675
1957 | 5.71 | 20.85766 | 5.226931 | 3.66486 | 64.83597 | 2.503319 | 1.291713 | 1.16154 | 0.23 | 2.1 | 7.657754 | 56.45149 | 17.29705 | 11.14117 | 41.36 | 66 | 28.5 | 0 | 5.5 | 12.84 | 14.5475 | 23.3825 | 35.4725
1958 | 5.27 | 20.31866 | 5.148342 | 3.611979 | 65.76855 | 2.411378 | 1.180252 | 1.119205 | 0.22 | 2.97 | 7.538862 | 61.40631 | 12.01418 | 10.98042 | 38.06 | 66 | 28.5 | 0 | 5.5 | 12.93 | 14.6425 | 24.355 | 35.315
1959 | 5.89 | 20.61708 | 5.358226 | 3.555364 | 64.82245 | 2.739544 | 1.339557 | 1.168335 | 0.2 | 2.38 | 8.190734 | 56.35948 | 16.67598 | 10.80831 | 41.13 | 66 | 28.5 | 0 | 5.5 | 12.73 | 14.69 | 24.1375 | 35.935
1960 | 5.21 | 20.97918 | 5.282311 | 3.731633 | 64.75834 | 2.130932 | 1.290565 | 1.110486 | 0.36 | 2.12 | 7.691666 | 54.66289 | 18.99442 | 11.34416 | 42.2 | 66 | 28.5 | 0 | 5.5 | 12.71 | 14.3925 | 25.59 | 35.665
1961 | 5.12 | 20.87343 | 5.253313 | 3.725258 | 64.71762 | 2.337025 | 1.278373 | 1.198474 | 0.31 | 2.54 | 7.625593 | 53.79546 | 19.34496 | 11.32478 | 36.43 | 66 | 28.5 | 0 | 5.5 | 12.44 | 14.975 | 24.435 | 37.4675
1962 | 5.02 | 20.29548 | 5.315964 | 3.540614 | 65.35509 | 2.491543 | 1.311338 | 1.190292 | 0.25 | 2.18 | 8.103668 | 62.09058 | 11.43174 | 10.76347 | 34.9 | 66 | 28.5 | 0 | 5.5 | 11.6 | 15.7475 | 26.7825 | 38.475
1963 | 5.26 | 20.38275 | 5.247045 | 3.64266 | 64.95237 | 2.623523 | 1.271399 | 1.180585 | 0.35 | 2.38 | 7.748574 | 59.29146 | 13.79274 | 11.07369 | 39.39 | 66 | 28.5 | 0 | 5.5 | 12.25 | 15.685 | 25.87 | 36.54
1964 | 4.75 | 20.58154 | 5.034188 | 3.851457 | 65.25238 | 2.476659 | 1.081643 | 1.10186 | 0.31 | 2.13 | 6.831636 | 61.15105 | 12.96113 | 11.70843 | 37.9 | 66 | 28.5 | 0 | 5.5 | 11.6 | 15.1 | 25.4775 | 36.835
1965 | 5.55 | 20.46938 | 5.087064 | 3.61343 | 65.2638 | 2.442598 | 1.34242 | 1.241486 | 0.27 | 1.71 | 7.374022 | 63.74444 | 10.68381 | 10.98483 | 41.52 | 66 | 29 | 0 | 5 | 12.33 | 15.1 | 27.01 | 39.93
1966 | 5.03 | 20.32028 | 5.499563 | 3.68449 | 65.06019 | 1.382675 | 1.716237 | 1.716171 | 0.31 | 2.63 | 8.347053 | 57.43081 | 15.01639 | 11.20085 | 42.16 | 66 | 29 | 0 | 5 | 12.62 | 14.02 | 24.57 | 37.0725
1967 | 6.85 | 20.76284 | 5.678772 | 3.413674 | 64.20546 | 2.098967 | 1.603137 | 1.662553 | 0.29 | 2.8 | 9.279637 | 49.07976 | 22.58321 | 10.37757 | 38.79 | 66 | 28.5 | 0 | 5.5 | 12.97 | 14.6125 | 26.335 | 37.4975
1968 | 5.41 | 19.92811 | 5.416096 | 3.725754 | 65.95042 | 1.186213 | 1.485897 | 1.578884 | 0.36 | 2.94 | 8.056132 | 63.27477 | 9.484506 | 11.32629 | 36.91 | 66 | 28.5 | 0 | 5.5 | 13.16 | 15.58 | 26.5025 | 37.39
1969 | 6.97 | 19.83734 | 5.493081 | 3.570038 | 65.53943 | 1.718199 | 1.500319 | 1.510619 | 0.41 | 2.38 | 8.523301 | 64.2764 | 8.468773 | 10.85291 | 37.88 | 66 | 28.5 | 0 | 5.5 | 12.65 | 14.7025 | 26.7125 | 38.3025
1970 | 5.63 | 20.15014 | 5.457486 | 3.598854 | 65.36338 | 1.379342 | 1.687794 | 1.860874 | 0.25 | 2.43 | 8.380277 | 61.17712 | 11.70336 | 10.94051 | 37.62 | 66 | 28.5 | 0 | 5.5 | 13.11 | 14.285 | 25.25 | 37.385
1971 | 5.77 | 19.5412 | 5.496931 | 3.689789 | 65.52885 | 1.52291 | 1.676346 | 1.778675 | 0.38 | 2.18 | 8.331122 | 67.10093 | 5.489131 | 11.21696 | 35.41 | 66 | 29 | 0 | 5 | 12.55 | 14.3375 | 25.535 | 37.0575
1972 | 4.63 | 20.34667 | 5.589823 | 3.551707 | 64.50224 | 1.970759 | 1.661627 | 1.781166 | 0.3 | 1.68 | 8.810648 | 58.40924 | 14.35438 | 10.79719 | 39.39 | 66 | 28.5 | 0 | 5.5 | 12.63 | 14.225 | 26.2875 | 37.31
1973 | 5.64 | 19.34367 | 5.271772 | 3.881725 | 65.70908 | 1.556686 | 1.607826 | 1.802694 | 0.41 | 2.55 | 7.410079 | 69.06837 | 3.438782 | 11.80044 | 40.8 | 66 | 28.5 | 0 | 5.5 | 11.9 | 14.4275 | 25.375 | 36.86
1974 | 4.87 | 19.90964 | 5.39987 | 3.539347 | 65.81468 | 1.481604 | 1.532988 | 1.574153 | 0.37 | 2.52 | 8.328157 | 64.9477 | 8.170103 | 10.75962 | 36.48 | 66 | 29 | 0 | 5 | 13.22 | 14.025 | 26.1825 | 36.4575
1975 | 5.45 | 20.55602 | 5.578867 | 3.523805 | 64.462 | 2.047482 | 1.717294 | 1.577214 | 0.27 | 2.72 | 8.828768 | 52.53518 | 19.38424 | 10.71237 | 39.67 | 66 | 28.5 | 0 | 5.5 | 12.42 | 15.39 | 26.175 | 37.1275
1976 | 4.51 | 20.15604 | 5.386278 | 3.649176 | 65.05413 | 1.487763 | 1.598389 | 1.76953 | 0.45 | 2.43 | 8.106528 | 60.28017 | 12.39659 | 11.0935 | 38.79 | 66 | 28.5 | 0 | 5.5 | 12.34 | 15.65 | 26.945 | 36.82
1977 | 4.65 | 21.02998 | 5.715589 | 3.402071 | 63.63854 | 1.830393 | 2.018504 | 1.632002 | 0.37 | 1.76 | 9.39681 | 48.74411 | 23.60298 | 10.3423 | 37.68 | 66 | 29 | 0 | 5 | 13.3 | 14.745 | 26.3375 | 37.2525
1978 | 4.9 | 20.61574 | 5.659581 | 3.511831 | 64.42237 | 1.891019 | 1.74136 | 1.62169 | 0.27 | 2.27 | 9.062896 | 53.22621 | 19.03461 | 10.67597 | 38.79 | 66 | 28.5 | 0 | 5.5 | 12.7 | 15.3775 | 27.5425 | 38.29
1979 | 4.73 | 20.37923 | 5.583452 | 3.412708 | 64.56064 | 1.962599 | 1.80201 | 1.681617 | 0.31 | 2.52 | 9.028672 | 55.2223 | 16.85077 | 10.37463 | 40.19 | 66 | 29 | 0 | 5 | 12.62 | 15.565 | 25.5925 | 36.4625
1980 | 6.88 | 20.2593 | 5.312465 | 3.590609 | 65.22718 | 1.540376 | 1.867247 | 1.458394 | 0.37 | 2.94 | 8.009904 | 58.70381 | 13.88151 | 10.91545 | 42.57 | 66 | 29 | 0 | 5 | 13.3 | 16.435 | 26.515 | 36.8425
1981 | 4.48 | 20.35608 | 5.527895 | 3.44566 | 64.51412 | 1.703311 | 1.76337 | 1.652912 | 0.52 | 2.4 | 8.825755 | 56.02352 | 16.18022 | 10.47481 | 41.84 | 66 | 28.5 | 0 | 5.5 | 13.42 | 17.15 | 26.4925 | 37.6075
1982 | 5 | 20.38568 | 5.478647 | 3.417326 | 64.81772 | 1.800391 | 1.962316 | 1.557046 | 0.29 | 2.55 | 8.743135 | 56.79514 | 15.68337 | 10.38867 | 38.52 | 66 | 28.5 | 0 | 5.5 | 12.6 | 17.1725 | 26.2625 | 38.025
1983 | 5.28 | 20.2665 | 5.529932 | 3.550174 | 64.67233 | 1.931817 | 1.730145 | 1.699851 | 0.31 | 2.1 | 8.654526 | 58.40607 | 14.12668 | 10.79253 | 42.11 | 66 | 28.5 | 0 | 5.5 | 13.3 | 17.35 | 27.1875 | 37.78
1984 | 5 | 20.12174 | 5.483078 | 3.453136 | 65.14145 | 1.584665 | 1.716795 | 1.676024 | 0.41 | 2.32 | 8.694357 | 60.9738 | 11.77515 | 10.49753 | 39.79 | 66 | 29 | 0 | 5 | 13.3 | 16.3575 | 27.7575 | 38.4375
1985 | 5.1 | 20.60307 | 5.559974 | 3.608044 | 64.63865 | 1.554945 | 1.674612 | 1.704501 | 0.33 | 2.57 | 8.636338 | 53.51351 | 18.78163 | 10.96845 | 40.23 | 66 | 28.5 | 0 | 5.5 | 12.8 | 16.2725 | 27.2425 | 37.835
1986 | 5.27 | 20.4168 | 5.438366 | 3.482701 | 64.73332 | 1.756987 | 1.827221 | 1.646154 | 0.35 | 1.96 | 8.525906 | 58.79366 | 14.2658 | 10.58741 | 39.86 | 66 | 28.5 | 0 | 5.5 | 12.36 | 16.6 | 27.5575 | 38.42
1987 | 5.92 | 20.34828 | 5.597005 | 3.561714 | 64.60679 | 1.836693 | 1.635507 | 1.69575 | 0.36 | 1.59 | 8.812768 | 59.12624 | 13.81839 | 10.82761 | 37.35 | 66 | 28.5 | 0 | 5.5 | 12.7 | 17.1475 | 27.3875 | 37.5025
1988 | 6.89 | 20.34239 | 5.546071 | 3.668742 | 64.28777 | 2.00922 | 1.829785 | 1.740079 | 0.29 | 2.49 | 8.496914 | 54.39886 | 17.36592 | 11.15298 | 36.11 | 66 | 29 | 0 | 5 | 13.48 | 16.4525 | 27.275 | 37.32
1989 | 5.66 | 20.05812 | 5.401352 | 3.628779 | 64.62232 | 1.794964 | 1.844746 | 1.754796 | 0.45 | 2.1 | 8.180947 | 60.53785 | 11.92128 | 11.03149 | 40.12 | 65.5 | 29.5 | 0 | 5 | 12.71 | 17.1525 | 27.5375 | 38.9075
1990 | 6.14 | 20.85323 | 5.544935 | 3.390813 | 64.09855 | 1.998044 | 1.799798 | 1.680876 | 0.32 | 2.27 | 8.963604 | 51.04681 | 21.35948 | 10.30807 | 37.89 | 65.5 | 29.5 | 0 | 5 | 13.01 | 17.0025 | 27.325 | 38.5725
1991 | 5.01 | 20.65482 | 5.55891 | 3.509082 | 64.73838 | 1.659396 | 1.840565 | 1.679321 | 0.18 | 2.1 | 8.800764 | 55.58774 | 17.36617 | 10.66761 | 38.91 | 65.5 | 29 | 0 | 5 | 12.71 | 17.4525 | 27.2775 | 38.675
1992 | 4.33 | 20.6703 | 5.550476 | 3.545672 | 64.19364 | 2.027112 | 1.808056 | 1.708489 | 0.25 | 1.68 | 8.716574 | 54.96668 | 17.8789 | 10.77884 | 40.1 | 65.5 | 29 | 0 | 5.5 | 13.29 | 16.665 | 26.565 | 38.815
1993 | 4.03 | 20.5514 | 5.400776 | 3.64186 | 64.47438 | 1.921713 | 1.741141 | 1.690959 | 0.29 | 1.96 | 8.157314 | 56.74181 | 16.19919 | 11.07125 | 39.85 | 65.5 | 29 | 0 | 5.5 | 13.11 | 16.855 | 26.765 | 36.755
1994 | 4.5 | 20.7332 | 5.57273 | 3.130318 | 64.60088 | 1.975299 | 1.725395 | 1.685369 | 0.29 | 1.7 | 9.477499 | 56.50912 | 16.89642 | 9.516166 | 40.44 | 65.5 | 29 | 0 | 5 | 12.81 | 16.3 | 26.84 | 37.455
1995 | 5.3 | 20.32613 | 5.605813 | 3.423606 | 63.9548 | 1.737206 | 1.836476 | 1.70716 | 0.71 | 2.8 | 9.06951 | 51.85465 | 19.23758 | 10.40776 | 38.89 | 65.5 | 29.5 | 0 | 5 | 12.81 | 16.59 | 26.3575 | 37.555
1996 | 5.07 | 20.69235 | 5.554456 | 3.185507 | 64.54457 | 1.842681 | 1.682925 | 1.623008 | 0.44 | 2.32 | 9.335802 | 54.11091 | 18.58742 | 9.68394 | 41.01 | 65.5 | 29.5 | 0 | 5 | 13.01 | 16.455 | 26.305 | 37.6925
1997 | 4.46 | 20.83123 | 5.708524 | 3.249265 | 64.82153 | 1.890659 | 1.589967 | 1.629972 | 0.14 | 2.98 | 9.636329 | 50.36994 | 21.8067 | 9.877767 | 39.39 | 65.5 | 29 | 0 | 5.5 | 13.17 | 16.5725 | 26.735 | 37.4475
1998 | 6.38 | 20.74393 | 5.739805 | 3.196561 | 64.43135 | 1.659271 | 1.931083 | 1.638904 | 0.33 | 1.59 | 9.808295 | 54.96788 | 18.08929 | 9.717545 | 44.18 | 65.5 | 29 | 0 | 5.5 | 12.91 | 15.645 | 26.1525 | 37.3625
1999 | 5.2 | 20.1993 | 5.536829 | 3.285652 | 65.59664 | 1.740828 | 1.730414 | 1.648293 | 0.13 | 2.15 | 9.119846 | 62.80716 | 10.6154 | 9.988382 | 43.25 | 65.5 | 29 | 0 | 5 | 13.07 | 16.4425 | 26.4225 | 37.295
2000 | 5 | 20.63524 | 5.583244 | 3.210539 | 64.65689 | 1.995466 | 1.745539 | 1.735482 | 0.22 | 2.32 | 9.369786 | 54.77286 | 17.9244 | 9.760039 | 39.39 | 65.5 | 29 | 0 | 5.5 | 13.21 | 16.365 | 26.4775 | 37.2875
2001 | 5.41 | 20.38023 | 5.587287 | 3.142876 | 64.60372 | 2.016908 | 1.726806 | 1.646754 | 0.45 | 2.71 | 9.494849 | 54.97684 | 17.03872 | 9.554344 | 37.12 | 65.5 | 29 | 0 | 5.5 | 13.07 | 16.4025 | 26.7225 | 37.58
2002 | 4.7 | 20.82827 | 5.661426 | 3.599999 | 64.19731 | 1.447843 | 1.795425 | 1.775489 | 0.35 | 2.52 | 8.918781 | 49.53905 | 22.42468 | 10.944 | 45.12 | 65.5 | 29 | 0 | 5.5 | 13.67 | 16.2625 | 26.36 | 37.425
2003 | 4.67 | 20.73458 | 5.599107 | 3.869119 | 64.10915 | 1.670155 | 1.877819 | 1.815403 | 0.16 | 1.96 | 8.298821 | 52.20538 | 20.14539 | 11.76212 | 44.31 | 65.5 | 29 | 0 | 5 | 13.21 | 16.9425 | 26.46 | 38.1725
2004 | 4.94 | 20.71268 | 5.620278 | 3.423734 | 64.34324 | 1.894236 | 1.854771 | 1.736763 | 0.21 | 2.66 | 9.107626 | 50.97023 | 21.01384 | 10.40815 | 39.39 | 65.5 | 29.5 | 0 | 5 | 12.71 | 16.7975 | 26.42 | 38.5825
2005 | 5.34 | 20.95807 | 5.651999 | 3.284912 | 64.19243 | 1.984 | 1.618137 | 1.697145 | 0.31 | 1.87 | 9.426295 | 51.69205 | 21.17387 | 9.986134 | 41.12 | 65.5 | 29.5 | 0 | 5 | 12.27 | 16.84 | 26.635 | 38.3575
2006 | 6.95 | 20.95868 | 5.731397 | 3.389364 | 64.42784 | 1.775135 | 1.63515 | 1.60512 | 0.24 | 2.38 | 9.460177 | 49.88695 | 22.53665 | 10.30367 | 43.12 | 65.5 | 29.5 | 0 | 5 | 12.16 | 16.8525 | 26.88 | 38.505
2007 | 5.94 | 20.31594 | 5.543423 | 3.377027 | 64.95131 | 1.744622 | 1.683863 | 1.683797 | 0.35 | 1.82 | 8.982895 | 60.4623 | 12.71818 | 10.26616 | 39.3 | 65.5 | 29.5 | 0 | 5 | 13.44 | 16.495 | 26.9475 | 38.38
2008 | 5.2 | 20.82821 | 5.591863 | 3.540377 | 64.24681 | 2.004214 | 1.576844 | 1.676132 | 0.27 | 2.52 | 8.8352 | 50.29366 | 21.85554 | 10.76275 | 42.42 | 65.5 | 29.5 | 0 | 5 | 13.4 | 16.325 | 26.4275 | 38.2175
2009 | 5.11 | 21.01421 | 5.68533 | 3.617023 | 63.87561 | 1.883104 | 1.626247 | 1.626181 | 0.34 | 2.21 | 8.953356 | 47.89326 | 24.19927 | 10.99575 | 39.12 | 65.5 | 29.5 | 0 | 5 | 12.9 | 16.8125 | 26.8725 | 37.7475
2010 | 5.07 | 20.81261 | 5.725928 | 3.380239 | 64.21454 | 1.999461 | 1.580942 | 1.690448 | 0.3 | 2.15 | 9.461105 | 51.1149 | 21.19154 | 10.27593 | 38.34 | 65.5 | 29.5 | 0 | 5 | 13.02 | 16.8575 | 26.79 | 37.7775
2011 | 4.95 | 20.17543 | 5.364655 | 3.433915 | 64.95346 | 1.632249 | 1.642125 | 1.66212 | 0.57 | 2.38 | 8.413018 | 60.37972 | 12.37718 | 10.4391 | 40.3 | 65.5 | 29.5 | 0 | 5 | 13.16 | 15.8775 | 26.725 | 37.5075
2012 | 4.84 | 20.1644 | 5.348825 | 3.597428 | 65.08019 | 1.481265 | 1.783971 | 1.804095 | 0.37 | 2.1 | 8.094733 | 61.99152 | 11.13021 | 10.93618 | 41.16 | 65.5 | 29.5 | 0 | 5 | 12.51 | 16.7225 | 27.7 | 39.11
2013 | 6.03 | 19.88128 | 5.395126 | 3.577546 | 65.66916 | 1.318262 | 1.686771 | 1.666222 | 0.4 | 2.24 | 8.251031 | 65.68779 | 7.530693 | 10.87574 | 37.37 | 65.5 | 29.5 | 0 | 5 | 12.85 | 16.7375 | 27.195 | 38.78
2014 | 6.93 | 20.04 | 5.382744 | 3.620422 | 65.7228 | 1.366323 | 1.652248 | 1.652181 | 0.28 | 1.84 | 8.14576 | 66.34972 | 7.487114 | 11.00608 | 39.89 | 65.5 | 29.5 | 0 | 5 | 13.01 | 16.18 | 27.0525 | 37.2125
2015 | 6.9 | 19.96919 | 5.309343 | 3.554482 | 65.77499 | 1.286605 | 1.685547 | 1.654779 | 0.38 | 2.74 | 8.062684 | 64.02491 | 9.03678 | 10.80563 | 38.76 | 65.5 | 29.5 | 0 | 5 | 13.21 | 17.6125 | 28.4025 | 39.7275
2016 | 5.96 | 20.63514 | 5.459203 | 3.610658 | 65.41609 | 1.380029 | 1.460035 | 1.660369 | 0.19 | 3.72 | 8.364876 | 52.42696 | 19.69292 | 10.9764 | 39.92 | 65.5 | 29.5 | 0 | 5 | 12.92 | 16.49 | 28.01 | 37.5825
2017 | 6.32 | 20.53592 | 5.472155 | 3.632644 | 64.85966 | 1.380769 | 1.561072 | 1.641209 | 0.46 | 1.96 | 8.362042 | 57.96106 | 15.23545 | 11.04324 | 38.51 | 65.5 | 29.5 | 0 | 5 | 12.45 | 17.2275 | 27.8075 | 37.69
2018 | 5.6 | 21.29023 | 5.178215 | 3.363903 | 65.12706 | 1.627816 | 1.359222 | 1.319387 | 0.37 | 2.29 | 8.037274 | 54.33309 | 20.13581 | 10.22626 | 37.9 | 65.5 | 29.5 | 0 | 5 | 13.47 | 17.05 | 28.135 | 37.81
2019 | 6.6 | 19.99524 | 5.317039 | 3.416899 | 65.56296 | 1.18936 | 1.515258 | 1.617083 | 0.69 | 2.1 | 8.315593 | 65.71376 | 7.838168 | 10.38737 | 40.13 | 65.5 | 29.5 | 0 | 5 | 12.67 | 17.57 | 26.2 | 37.8475
2020 | 6.08 | 20.36974 | 5.429189 | 3.59741 | 64.53714 | 1.494765 | 1.754176 | 1.684227 | 0.57 | 2.56 | 8.307729 | 55.80848 | 16.38157 | 10.93613 | 35.35 | 65.5 | 29.5 | 0 | 5 | 12.97 | 17.1775 | 26.32 | 37.68
2021 | 5.86 | 21.21634 | 5.243498 | 3.013676 | 65.43468 | 1.668473 | 1.628048 | 1.336021 | 0.23 | 2.04 | 8.802157 | 57.22629 | 17.74229 | 9.161575 | 37.19 | 65.5 | 29 | 0 | 5 | 13.01 | 16.17 | 26.5825 | 37.665
2022 | 5.48 | 21.34357 | 5.297998 | 3.020377 | 65.49256 | 1.576108 | 1.515615 | 1.354646 | 0.2 | 2.32 | 8.935257 | 54.97953 | 19.80147 | 9.181946 | 38.91 | 65.5 | 29.5 | 0 | 5 | 13.01 | 17.535 | 26.84 | 37.39
2023 | 5.86 | 20.88367 | 5.670218 | 3.58934 | 64.21417 | 1.825016 | 1.655997 | 1.606265 | 0.28 | 2.38 | 8.960093 | 49.71257 | 22.45284 | 10.91159 | 36.44 | 65.5 | 29.5 | 0 | 5 | 13.38 | 17.2825 | 26.3875 | 37.95
2024 | 6.03 | 21.64092 | 5.342495 | 2.985791 | 64.92642 | 1.728631 | 1.828555 | 1.348112 | 0.1 | 2.66 | 9.111625 | 48.78211 | 25.32772 | 9.076803 | 37.18 | 65.5 | 29.5 | 0 | 5 | 13.64 | 16.6175 | 24.625 | 37.9075
2025 | 5.89 | 21.40241 | 5.307843 | 3.068964 | 64.98228 | 1.760439 | 1.670122 | 1.409587 | 0.2 | 1.93 | 8.879235 | 53.90716 | 20.77891 | 9.329651 | 41.38 | 65.5 | 29.5 | 0 | 5 | 12.76 | 16.3525 | 24.1025 | 37.3525
2026 | 6.11 | 21.08915 | 5.239223 | 3.059017 | 65.80058 | 1.575594 | 1.433791 | 1.302195 | 0.25 | 1.68 | 8.714201 | 61.11124 | 14.448 | 9.299412 | 38.77 | 65.5 | 29.5 | 0 | 5 | 11.56 | 16.25 | 26.7475 | 38.385
2027 | 6.95 | 21.04531 | 5.263656 | 3.017985 | 65.72204 | 1.564811 | 1.494318 | 1.31338 | 0.29 | 2.71 | 8.848295 | 56.8272 | 17.55232 | 9.174673 | 39.78 | 65.5 | 29.5 | 0 | 5 | 13.65 | 16.0925 | 25.605 | 37.7475
2028 | 6.64 | 21.39676 | 5.276259 | 3.083943 | 65.2977 | 1.723139 | 1.47213 | 1.311517 | 0.22 | 2.91 | 8.770223 | 51.4361 | 22.62587 | 9.375188 | 36.92 | 65.5 | 29.5 | 0 | 5 | 12.55 | 15.6525 | 25.4325 | 36.5625
2029 | 6.15 | 21.57163 | 5.228354 | 2.98207 | 65.02736 | 1.939873 | 1.561163 | 1.351895 | 0.17 | 2.52 | 8.815439 | 51.06168 | 23.41007 | 9.065491 | 37.88 | 65.5 | 29.5 | 0 | 5 | 13.1 | 14.6 | 24.505 | 37.5475
2030 | 4.56 | 21.73893 | 5.306061 | 3.067466 | 64.79541 | 1.766552 | 1.489646 | 1.321551 | 0.26 | 2.74 | 8.877045 | 47.3064 | 26.72171 | 9.325095 | 37.41 | 65.5 | 29.5 | 0 | 5 | 13.56 | 16.22 | 26.5025 | 39.1375
2031 | 6.2 | 21.42207 | 5.288469 | 3.015037 | 64.84444 | 1.671523 | 1.522771 | 1.344385 | 0.45 | 2.43 | 8.91903 | 51.36899 | 22.74914 | 9.165712 | 36.98 | 65.5 | 29.5 | 0 | 5 | 13.57 | 16.14 | 25.73 | 36.6225
2032 | 5.99 | 21.10388 | 5.342594 | 3.754302 | 64.29505 | 1.897489 | 1.560845 | 1.352946 | 0.35 | 1.9 | 7.813105 | 52.28749 | 21.14337 | 11.41308 | 37.19 | 65.5 | 29.5 | 0 | 5 | 13.01 | 16.8425 | 26.3025 | 36.8275
2033 | 6.3 | 21.41474 | 5.43976 | 3.088849 | 64.79986 | 1.87027 | 1.505384 | 1.308166 | 0.29 | 2.8 | 9.19521 | 48.61516 | 24.80447 | 9.390102 | 37.86 | 65.5 | 29.5 | 0 | 5 | 13.35 | 15.295 | 25.985 | 38.47
2034 | 5.08 | 21.09936 | 5.398518 | 3.223719 | 64.57993 | 1.79076 | 1.562709 | 1.374379 | 0.49 | 1.96 | 8.857988 | 53.62 | 20.12569 | 9.800107 | 36.75 | 65.5 | 29.5 | 0 | 5 | 13.03 | 16.7275 | 26.72 | 37.7475
2035 | 5.69 | 21.35477 | 5.286133 | 3.036457 | 65.1455 | 1.633513 | 1.583475 | 1.34396 | 0.31 | 1.76 | 8.87664 | 55.81775 | 19.20162 | 9.23083 | 37.68 | 65.5 | 29.5 | 0 | 5 | 13.29 | 15.8925 | 25.595 | 36.5075
2036 | 5.25 | 20.85208 | 5.198319 | 2.830879 | 62.96649 | 2.118016 | 1.498131 | 1.265667 | 1.67 | 2.18 | 8.99136 | 49.94434 | 22.18743 | 8.605871 | 35.82 | 65.5 | 29.5 | 0 | 5 | 13.22 | 14.5925 | 24.3675 | 36.61
2037 | 3.53 | 21.41314 | 5.326024 | 3.056234 | 64.45968 | 1.947194 | 1.592518 | 1.3758 | 0.42 | 2.91 | 8.948929 | 47.60604 | 25.56076 | 9.290952 | 37.47 | 65.5 | 29.5 | 0 | 5 | 13.25 | 16.3475 | 26.0625 | 36.9975
2038 | 3.55 | 21.47163 | 5.265093 | 3.017339 | 65.32973 | 1.739518 | 1.58917 | 1.308741 | 0.14 | 2.94 | 8.853193 | 51.04561 | 23.13519 | 9.172711 | 39.81 | 65.5 | 29.5 | 0 | 5 | 12.67 | 15.965 | 26.0075 | 36.94
2039 | 4.81 | 21.29085 | 5.252475 | 2.98582 | 65.22729 | 1.928807 | 1.588382 | 1.348125 | 0.19 | 2.1 | 8.873024 | 55.55126 | 19.21909 | 9.076892 | 37.91 | 65.5 | 29.5 | 0 | 5 | 12.84 | 15.155 | 25.6875 | 36.6225
2040 | 5.59 | 21.46188 | 5.242082 | 3.039256 | 64.81308 | 1.85037 | 1.6038 | 1.357318 | 0.32 | 2.8 | 8.755173 | 49.71005 | 24.11421 | 9.23934 | 38.88 | 65.5 | 29.5 | 0 | 5 | 12.61 | 15.6325 | 25.68 | 35.6325
2041 | 4.03 | 21.10358 | 5.369865 | 2.966688 | 64.30543 | 2.058705 | 1.800876 | 1.30528 | 0.55 | 2.52 | 9.216441 | 50.75163 | 22.30054 | 9.01873 | 37.71 | 65.5 | 29.5 | 0 | 5 | 13.13 | 15.7 | 25.5625 | 36.56
2042 | 4.65 | 21.44201 | 5.504169 | 3.168046 | 64.14117 | 1.961546 | 1.743143 | 1.286736 | 0.38 | 1.48 | 9.232051 | 50.55338 | 23.42131 | 9.630859 | 38.62 | 65.5 | 29.5 | 0 | 5 | 12.87 | 15.4475 | 25.3675 | 36.57
2043 | 5.53 | 21.55117 | 5.246244 | 2.969641 | 64.25039 | 2.030992 | 1.82251 | 1.237136 | 0.45 | 1.68 | 8.883855 | 51.37129 | 23.11789 | 9.027708 | 39.95 | 65.5 | 29.5 | 0 | 5 | 13.07 | 15.7925 | 25.365 | 36.4475
2044 | 3.89 | 21.21903 | 5.317027 | 3.041279 | 64.6468 | 1.949474 | 1.720237 | 1.291884 | 0.41 | 1.37 | 8.950362 | 56.19248 | 18.52949 | 9.245487 | 39.65 | 65.5 | 29.5 | 0 | 5 | 12.83 | 15.755 | 25.7025 | 36.8125
2045 | 4.47 | 21.03305 | 5.230356 | 2.997549 | 65.5223 | 1.60014 | 1.579822 | 1.297486 | 0.37 | 2.1 | 8.794587 | 58.84309 | 15.99716 | 9.112549 | 40.08 | 65.5 | 29.5 | 0 | 5 | 12.85 | 15.4725 | 25.299 | 36.7875
2046 | 3.47 | 21.13658 | 5.385661 | 3.009619 | 64.67341 | 2.021271 | 1.673867 | 1.32655 | 0.39 | 1.71 | 9.185746 | 55.12765 | 19.09574 | 9.14924 | 40.41 | 65.5 | 29.5 | 0 | 5 | 13.01 | 15.56 | 25.1575 | 37.4425
2047 | 3.78 | 21.16475 | 5.325472 | 2.849133 | 64.56131 | 2.232551 | 1.543119 | 1.316576 | 0.51 | 1.76 | 9.297466 | 54.88782 | 19.35741 | 8.661365 | 42.27 | 65.5 | 29.5 | 0 | 5 | 12.75 | 15.5275 | 25.6575 | 37.925
2048 | 4.34 | 20.91255 | 5.26565 | 2.908553 | 65.04328 | 2.460052 | 1.786398 | 1.364138 | 0.13 | 1.82 | 9.038518 | 58.839 | 15.6544 | 8.842002 | 38.24 | 65.5 | 29.5 | 0 | 5 | 12.94 | 15.455 | 25.24 | 36.515
2049 | 2.72 | 21.29948 | 5.412974 | 2.818602 | 63.93146 | 2.704647 | 1.7432 | 1.399815 | 0.35 | 1.99 | 9.580945 | 49.81991 | 23.56529 | 8.568549 | 40.72 | 65.5 | 29.5 | 0 | 5 | 12.51 | 15.81 | 25.42 | 36.84
2050 | 3.81 | 20.70814 | 5.328568 | 2.936661 | 65.00063 | 2.606757 | 1.726648 | 1.352349 | 0.17 | 1.4 | 9.157749 | 61.46526 | 13.08757 | 8.92745 | 40.13 | 65.5 | 29.5 | 0 | 5 | 12.93 | 15.23 | 26.475 | 36.6
2051 | 3.88 | 20.78504 | 5.314609 | 2.878528 | 65.19351 | 2.357819 | 1.712037 | 1.338718 | 0.21 | 1.82 | 9.219001 | 60.13343 | 14.31245 | 8.750726 | 41.48 | 65.5 | 29 | 0 | 5.5 | 13.07 | 15.4375 | 25.475 | 36.3625
2052 | 6.97 | 21.14252 | 5.320007 | 2.93576 | 64.47774 | 2.30765 | 1.655863 | 1.32998 | 0.42 | 1.87 | 9.136585 | 54.18178 | 19.82597 | 8.92471 | 41.75 | 65.5 | 29 | 0 | 5.5 | 12.93 | 15.2725 | 24.9575 | 37.245
2053 | 4.11 | 21.01963 | 5.446457 | 3.011369 | 64.82546 | 2.009215 | 1.799901 | 1.391472 | 0.25 | 1.65 | 9.343897 | 56.46851 | 17.74907 | 9.154562 | 39.88 | 65.5 | 29 | 0 | 5.5 | 12.91 | 14.9 | 25.24 | 37.0325
2054 | 6.11 | 20.68616 | 5.4905 | 3.021637 | 64.64491 | 2.095217 | 1.669544 | 1.619999 | 0.39 | 2.1 | 9.44326 | 56.12588 | 17.05035 | 9.185776 | 40.63 | 65.5 | 29 | 0 | 5.5 | 12.53 | 14.075 | 24.8775 | 37.0775
2055 | 5.2 | 21.04542 | 5.339874 | 2.85615 | 64.04489 | 2.732033 | 1.610451 | 1.32511 | 0.53 | 1.96 | 9.323774 | 52.77203 | 20.61025 | 8.682695 | 42.15 | 65.5 | 29.5 | 0 | 5 | 13.04 | 15.29 | 25.455 | 37.57
2056 | 5.29 | 20.77271 | 5.268426 | 2.940259 | 65.27872 | 2.119393 | 1.686765 | 1.374915 | 0.28 | 2.16 | 8.992291 | 59.41222 | 14.82086 | 8.938388 | 42.2 | 65.5 | 29.5 | 0 | 5 | 13.2 | 16.395 | 25.67 | 36.7925
2057 | 4.38 | 21.35118 | 5.300863 | 3.139809 | 63.99833 | 2.457466 | 1.604597 | 1.320293 | 0.42 | 1.96 | 8.741009 | 50.1153 | 23.49096 | 9.54502 | 40.08 | 65.5 | 29.5 | 0 | 5 | 12.88 | 17.21 | 25.5725 | 36.52
2058 | 4.05 | 21.17882 | 5.301881 | 2.836512 | 63.83416 | 2.879477 | 1.683331 | 1.35976 | 0.47 | 2.1 | 9.256279 | 50.61413 | 22.62018 | 8.622995 | 42.32 | 65.5 | 29.5 | 0 | 5 | 13.52 | 16.62 | 25.71 | 36.62
2059 | 6.26 | 20.91508 | 5.330145 | 3.090907 | 65.12545 | 2.180759 | 1.489998 | 1.225876 | 0.32 | 1.96 | 8.90125 | 57.89021 | 16.37705 | 9.396358 | 40.34 | 65.5 | 29.5 | 0 | 5 | 13.64 | 15.58 | 26.38 | 36.5725
2060 | 5.67 | 21.26637 | 5.286979 | 2.84885 | 63.90083 | 2.675991 | 1.871258 | 1.302099 | 0.43 | 2.52 | 9.195938 | 48.5932 | 24.39522 | 8.660505 | 42.72 | 65.5 | 29.5 | 0 | 5 | 12.96 | 15.37 | 25.97 | 37.405
2061 | 5.97 | 21.16789 | 5.294285 | 2.924704 | 64.82384 | 2.291209 | 1.662718 | 1.33851 | 0.25 | 2.66 | 9.087106 | 52.37095 | 21.26415 | 8.8911 | 41.61 | 65.5 | 29.5 | 0 | 5 | 12.56 | 15.2775 | 26.13 | 37.03
2062 | 6.75 | 20.9463 | 5.29216 | 2.947746 | 64.35436 | 2.416208 | 1.672537 | 1.360194 | 0.51 | 2.24 | 9.042532 | 53.83496 | 19.52433 | 8.961148 | 39.87 | 65.5 | 29.5 | 0 | 5 | 13.12 | 16.3625 | 25.07775 | 36.3575
2063 | 6.12 | 20.64415 | 5.256738 | 2.920356 | 65.45861 | 2.177337 | 1.753275 | 1.369674 | 0.21 | 2.38 | 8.994955 | 60.33302 | 13.75762 | 8.877882 | 42.16 | 65.5 | 29.5 | 0 | 5 | 12.55 | 15.8125 | 25.1025 | 36.47
2064 | 5.98 | 21.0359 | 5.328273 | 3.000903 | 64.5803 | 2.051859 | 1.67454 | 1.297307 | 0.52 | 2.15 | 9.048397 | 54.1212 | 19.56564 | 9.122744 | 41.63 | 65.5 | 29.5 | 0 | 5 | 12.19 | 16.435 | 26.3225 | 36.7425
2065 | 6.81 | 20.67237 | 5.370495 | 3.034687 | 65.04203 | 1.978082 | 1.807858 | 1.437641 | 0.33 | 2.27 | 9.103192 | 57.94277 | 15.64087 | 9.225447 | 42.52 | 65.5 | 29 | 0 | 5.5 | 12.93 | 15.85 | 26.06 | 36.395
2066 | 6.87 | 21.50479 | 5.356211 | 3.00423 | 64.56753 | 2.314763 | 1.542122 | 1.334079 | 0.19 | 2.04 | 9.116811 | 50.76082 | 23.4451 | 9.13286 | 41.36 | 65.5 | 29 | 0 | 5.5 | 13.23 | 15.925 | 24.66 | 35.39
2067 | 6.79 | 21.53068 | 5.392333 | 3.064589 | 64.20191 | 2.339969 | 1.572057 | 1.325915 | 0.29 | 2.1 | 9.110527 | 48.5028 | 25.22193 | 9.316352 | 40.89 | 65.5 | 29.5 | 0 | 5 | 13.49 | 15.6825 | 26.075 | 35.3225
2068 | 6.51 | 21.48337 | 5.466379 | 2.938655 | 63.8156 | 2.638087 | 1.832944 | 1.371482 | 0.23 | 1.54 | 9.519578 | 49.25174 | 24.52145 | 8.933511 | 41.44 | 65.5 | 29.5 | 0 | 5 | 13.35 | 15.5575 | 26.2525 | 35.635
2069 | 6.41 | 21.09057 | 5.290065 | 3.001469 | 64.9756 | 2.140124 | 1.747613 | 1.375311 | 0.19 | 1.54 | 8.94619 | 58.05324 | 16.75779 | 9.124466 | 42.72 | 65.5 | 29.5 | 0 | 5 | 12.92 | 15.5725 | 26.3975 | 36.3925
2070 | 5.81 | 20.85655 | 5.398274 | 2.962456 | 64.92459 | 2.189152 | 1.750625 | 1.421779 | 0.25 | 1.96 | 9.298874 | 57.24336 | 16.69681 | 9.005867 | 40.3 | 65.5 | 29.5 | 0 | 5 | 13.84 | 15.4 | 24.5 | 34.09
2071 | 5.53 | 21.18913 | 5.460676 | 3.027046 | 64.68133 | 2.059314 | 1.642792 | 1.325493 | 0.31 | 1.48 | 9.355082 | 55.16764 | 19.2164 | 9.202221 | 40.53 | 65.5 | 29.5 | 0 | 5 | 13.54 | 15.1675 | 25.5425 | 34.955
2072 | 6.73 | 21.60696 | 5.404018 | 2.922459 | 64.18562 | 2.385652 | 1.559904 | 1.363268 | 0.29 | 2.24 | 9.381692 | 47.41167 | 26.26356 | 8.884275 | 40.86 | 65.5 | 29.5 | 0 | 5 | 12.8 | 15.1975 | 25.385 | 34.8175
2073 | 6.11 | 21.26879 | 5.299741 | 2.984834 | 64.54053 | 2.228446 | 1.556978 | 1.369339 | 0.38 | 1.96 | 8.999945 | 53.1774 | 20.94566 | 9.073894 | 39.97 | 65.5 | 29.5 | 0 | 5 | 12.75 | 17.22 | 26.5975 | 38.375
2074 | 5.53 | 21.6251 | 5.396353 | 2.916724 | 63.86551 | 2.316344 | 1.565929 | 1.351503 | 0.49 | 2.18 | 9.371072 | 46.27489 | 27.17275 | 8.866841 | 41.23 | 65.5 | 29.5 | 0 | 5 | 12.84 | 15.5725 | 25.5075 | 35.5475
2075 | 6.46 | 21.14144 | 5.407024 | 2.860512 | 62.93091 | 2.338594 | 1.564417 | 1.344568 | 1.24 | 1.82 | 9.494349 | 47.62073 | 24.7699 | 8.695957 | 38.51 | 65.5 | 29.5 | 0 | 5 | 13.3 | 14.51 | 25.4225 | 35.5
2076 | 6.05 | 21.60781 | 5.428975 | 2.970981 | 64.5105 | 2.183414 | 1.490828 | 1.332492 | 0.24 | 2.8 | 9.365825 | 46.2112 | 27.17116 | 9.031781 | 39.08 | 65.5 | 29.5 | 0 | 5 | 11.98 | 14.47 | 25.585 | 36.3775
2077 | 5.55 | 21.23273 | 5.582259 | 2.928797 | 64.56164 | 2.082635 | 1.667393 | 1.370835 | 0.29 | 2.01 | 9.843319 | 51.51547 | 22.09527 | 8.903542 | 40.81 | 64.5 | 30/29,5 | 0 | 5,5/6 | 11.2 | 14.2075 | 24.6575 | 35.5225
2078 | 6.11 | 21.40355 | 5.271707 | 2.946229 | 64.70804 | 2.229115 | 1.557445 | 1.36975 | 0.26 | 2.22 | 8.990897 | 52.02035 | 22.20486 | 8.956536 | 41.18 | 64 | 31 | 0 | 5 | 11.36 | 15.9525 | 26.855 | 36.17
2079 | 5.89 | 21.22421 | 5.238243 | 2.98912 | 65.2493 | 2.071205 | 1.489947 | 1.339596 | 0.2 | 2.07 | 8.829731 | 56.36028 | 18.41784 | 9.086925 | 41.72 | 64 | 30.5 | 0 | 5.5 | 10.99 | 14.9275 | 25.655 | 36.8325
2080 | 6 | 21.52799 | 5.401361 | 2.983334 | 63.86455 | 2.205443 | 1.540906 | 1.355204 | 0.57 | 2.35 | 9.271773 | 46.18815 | 26.95947 | 9.069336 | 41.19 | 64 | 30.5 | 0 | 5.5 | 11.43 | 14.3325 | 25.5825 | 35.765
2081 | 5.83 | 21.75889 | 5.378296 | 2.933448 | 64.1435 | 2.280627 | 1.594506 | 1.378851 | 0.27 | 2.12 | 9.294959 | 46.73112 | 27.21274 | 8.917681 | 40.11 | 64 | 30.5 | 0 | 5.5 | 11.19 | 17.28 | 25.6475 | 36.35
2082 | 5.53 | 21.6238 | 5.515111 | 2.965599 | 64.3979 | 2.094668 | 1.667087 | 1.358875 | 0.19 | 1.9 | 9.60318 | 48.72326 | 25.32296 | 9.015422 | 39.6 | 64 | 30.5 | 0 | 5.5 | 11.01 | 16.2225 | 25.6175 | 36.295
2083 | 6.06 | 21.48777 | 5.28561 | 3.055643 | 64.42752 | 2.360348 | 1.395291 | 1.316458 | 0.34 | 2.15 | 8.842831 | 50.27362 | 23.76358 | 9.289155 | 41.09 | 64 | 30.5 | 0 | 5.5 | 11.2 | 16.32 | 25.65 | 36.51
2084 | 5.94 | 21.30511 | 5.22426 | 2.993939 | 64.90256 | 2.103567 | 1.527169 | 1.388009 | 0.28 | 2.44 | 8.784534 | 52.91543 | 21.24743 | 9.101574 | 39.45 | 64 | 30.5 | 0 | 5.5 | 11.2 | 17.2775 | 26.52 | 36.6825
2085 | 5.23 | 20.8873 | 5.224141 | 3.011049 | 65.06364 | 2.16555 | 1.605841 | 1.405934 | 0.32 | 2.24 | 8.7553 | 57.53675 | 16.56383 | 9.153589 | 40.85 | 64 | 30.5 | 0 | 5.5 | 11.1 | 14.6225 | 26.5625 | 36.5975
2086 | 4.82 | 21.35755 | 5.430569 | 2.976325 | 64.43184 | 2.347989 | 1.571519 | 1.330459 | 0.28 | 2.6 | 9.361019 | 48.58862 | 24.66035 | 9.048028 | 40.65 | 64 | 31 | 0 | 5 | 11.2 | 15.8825 | 25.385 | 36.1125
2087 | 5.16 | 21.40364 | 5.263961 | 3.057691 | 64.70046 | 2.317751 | 1.593695 | 1.365551 | 0.15 | 2.02 | 8.781999 | 52.6955 | 21.69604 | 9.295381 | 41.36 | 64 | 31 | 0 | 5 | 11.01 | 15.875 | 25.5375 | 36.645
2088 | 5.4 | 21.22359 | 5.221787 | 2.936048 | 64.56306 | 2.248631 | 1.567157 | 1.330111 | 0.46 | 2.26 | 8.875814 | 52.98524 | 20.96083 | 8.925586 | 41.87 | 64 | 31 | 0 | 5 | 11.89 | 15.35 | 25.09 | 35.3625
2089 | 5.23 | 21.55102 | 5.375174 | 2.9597 | 64.68645 | 2.30875 | 1.554646 | 1.326411 | 0.12 | 2.12 | 9.242319 | 50.50418 | 23.77127 | 8.997488 | 42.66 | 64 | 31 | 0 | 5 | 11.25 | 15.745 | 25.365 | 37.83
2090 | 5.43 | 21.61964 | 5.429373 | 2.970267 | 64.16271 | 2.382637 | 1.584091 | 1.337608 | 0.26 | 2.04 | 9.368087 | 47.79728 | 26.00922 | 9.029613 | 41.5 | 64 | 31 | 0 | 5 | 10.78 | 16.0225 | 25.4575 | 37.2175
2091 | 5.51 | 21.4071 | 5.346653 | 2.988983 | 64.51162 | 2.251316 | 1.519598 | 1.361357 | 0.31 | 1.87 | 9.117249 | 52.05368 | 22.18991 | 9.086509 | 41.43 | 64 | 31 | 0 | 5 | 10.3 | 17.0175 | 26.48 | 37.8975
2092 | 6.01 | 21.06412 | 5.207572 | 2.90205 | 65.46629 | 1.983661 | 1.740269 | 1.395618 | 0.12 | 1.93 | 8.895602 | 59.36053 | 15.6962 | 8.822231 | 40.52 | 64 | 31 | 0 | 5 | 11.5 | 15.6 | 25.425 | 36.9375
2093 | 5.55 | 21.49809 | 5.414091 | 2.984588 | 64.58735 | 2.163603 | 1.616903 | 1.35847 | 0.19 | 1.9 | 9.303388 | 51.10136 | 23.16909 | 9.073148 | 41.13 | 64 | 31 | 0 | 5 | 10.84 | 15.4775 | 25.25 | 36.125
2094 | 4.34 | 21.5182 | 5.374419 | 2.943932 | 64.59782 | 2.244769 | 1.601068 | 1.343583 | 0.19 | 2.08 | 9.266965 | 50.58331 | 23.6174 | 8.949553 | 41.52 | 64 | 31 | 0 | 5 | 11.79 | 15.4825 | 25.6075 | 35.5625
2095 | 4.54 | 21.45336 | 5.397646 | 2.969081 | 64.24546 | 2.302863 | 1.563753 | 1.376485 | 0.35 | 2.18 | 9.286016 | 49.04291 | 24.59279 | 9.026006 | 41.84 | 64 | 31 | 0 | 5 | 10.78 | 15.835 | 25.6575 | 35.965
2096 | 4.92 | 21.09891 | 5.457168 | 3.033901 | 64.8304 | 2.080159 | 1.537084 | 1.349463 | 0.31 | 1.65 | 9.334203 | 55.78188 | 18.49433 | 9.223058 | 40.89 | 64 | 31 | 0 | 5 | 10.97 | 15.4225 | 25.695 | 35.5975
2097 | 5.14 | 21.02632 | 5.261357 | 3.016532 | 65.24333 | 2.048992 | 1.513614 | 1.315317 | 0.29 | 2.18 | 8.844657 | 57.19772 | 17.21847 | 9.170258 | 40.96 | 64 | 31 | 0 | 5 | 10.44 | 16.3875 | 27.175 | 36.815
2098 | 4.55 | 21.3035 | 5.457538 | 3.021062 | 64.46096 | 2.263051 | 1.647642 | 1.354597 | 0.25 | 1.93 | 9.356881 | 51.59968 | 22.23488 | 9.184028 | 41.08 | 64 | 31 | 0 | 5 | 10.91 | 15.355 | 25.5125 | 35.8375
2099 | 4.81 | 20.58824 | 5.192707 | 3.028507 | 65.68973 | 1.738888 | 1.616509 | 1.382182 | 0.38 | 2.1 | 8.642498 | 63.11387 | 11.50038 | 9.206661 | 40.52 | 64 | 31 | 0 | 5 | 10.01 | 15.825 | 25.5 | 36.9
2100 | 5.23 | 20.9439 | 5.248341 | 2.964767 | 65.20443 | 2.075198 | 1.573126 | 1.352216 | 0.32 | 2.26 | 8.897646 | 57.50171 | 16.75271 | 9.012892 | 41.26 | 64 | 31 | 0 | 5 | 11.17 | 15.6025 | 24.475 | 36.535
2101 | 6.01 | 21.381 | 5.379758 | 2.946856 | 64.56288 | 2.296552 | 1.642301 | 1.335007 | 0.23 | 2.12 | 9.276171 | 51.28094 | 22.69765 | 8.958443 | 41.26 | 64 | 31 | 0 | 5 | 10.11 | 16.3575 | 26.095 | 37.4325
2102 | 5.27 | 21.44298 | 5.267372 | 2.975518 | 65.05803 | 1.578986 | 1.719877 | 1.457867 | 0.25 | 2.04 | 8.929911 | 53.86496 | 20.92719 | 9.045574 | 40.94 | 64 | 31 | 0 | 5 | 11.01 | 16.745 | 26.115 | 37.6575
2103 | 4.45 | 20.96118 | 5.227469 | 2.956915 | 65.61817 | 1.777391 | 1.676091 | 1.362475 | 0.21 | 1.9 | 8.855607 | 60.67097 | 14.41268 | 8.989023 | 41.15 | 64 | 31 | 0 | 5 | 10.25 | 16.67 | 26.8325 | 36.7075
2104 | 4.63 | 21.40947 | 5.347215 | 2.976145 | 64.70927 | 1.916134 | 1.667426 | 1.398921 | 0.29 | 2.07 | 9.140435 | 52.0407 | 22.20648 | 9.047481 | 40.88 | 64 | 31 | 0 | 5 | 11.07 | 16.2425 | 26.6075 | 36.575
2105 | 5.95 | 21.70507 | 5.367643 | 2.893544 | 63.72189 | 2.344952 | 1.614218 | 1.370626 | 0.5 | 1.68 | 9.334165 | 47.34367 | 26.59642 | 8.796374 | 41.09 | 64 | 31 | 0 | 5 | 10.11 | 15.095 | 25.615 | 34.5875
2106 | 5.29 | 21.30144 | 5.256104 | 2.922544 | 64.87804 | 2.064627 | 1.686787 | 1.378608 | 0.258 | 2.16 | 8.989576 | 53.87117 | 20.51629 | 8.884535 | 41.32 | 64 | 31 | 0 | 5 | 10.55 | 15.77 | 25.71 | 36.6725
2107 | 5.78 | 20.63331 | 5.184122 | 2.93469 | 65.90359 | 1.902438 | 1.627196 | 1.392797 | 0.21 | 1.82 | 8.778297 | 64.97318 | 10.22782 | 8.921459 | 41.18 | 64 | 31 | 0 | 5 | 10.87 | 15.7175 | 25.3425 | 34.83
2108 | 4.69 | 21.25695 | 5.246705 | 3.006801 | 64.84214 | 2.142539 | 1.733289 | 1.374016 | 0.2 | 1.68 | 8.822274 | 55.95953 | 18.81396 | 9.140676 | 40.67 | 64 | 31 | 0 | 5 | 11.1 | 15.11 | 25.7225 | 35.3
2109 | 5.8 | 21.06549 | 5.296236 | 2.947864 | 65.24321 | 2.150496 | 1.509381 | 1.369105 | 0.21 | 2.1 | 9.053137 | 57.08897 | 17.41288 | 8.961505 | 40.15 | 64 | 31 | 0 | 5 | 11.45 | 17.3975 | 26.9175 | 36.1225
2110 | 6.3 | 21.08289 | 5.263049 | 2.920532 | 65.03056 | 2.115163 | 1.605517 | 1.365691 | 0.31 | 1.85 | 9.01138 | 57.37086 | 17.25027 | 8.878419 | 40.5 | 64 | 31 | 0 | 5 | 11.39 | 18.1175 | 27.775 | 37.33
2111 | 5.11 | 21.13505 | 5.421632 | 3.001008 | 64.40468 | 2.068029 | 1.880526 | 1.318409 | 0.39 | 2.8 | 9.29562 | 49.37987 | 23.42518 | 9.123065 | 41.21 | 64 | 31 | 0 | 5 | 11.3 | 15.905 | 25.635 | 36.53
2112 | 5.4 | 21.1324 | 5.146527 | 3.018942 | 64.55149 | 2.179582 | 1.733053 | 1.346127 | 0.45 | 2.94 | 8.536283 | 51.2508 | 22.00688 | 9.177584 | 40.33 | 64 | 31 | 0 | 5 | 11.38 | 15.7175 | 25.795 | 36.2225
2113 | 5.15 | 21.29043 | 5.334894 | 2.985943 | 64.90235 | 2.161841 | 1.623041 | 1.363626 | 0.17 | 1.9 | 9.091226 | 54.49195 | 20.01659 | 9.077267 | 40.72 | 64 | 31 | 0 | 5 | 11.1 | 14.12 | 25.8025 | 36.62
2114 | 4.34 | 21.52056 | 5.31607 | 2.981716 | 64.36869 | 2.277756 | 1.530565 | 1.35357 | 0.33 | 2.3 | 9.048486 | 49.07548 | 24.7611 | 9.064415 | 41.22 | 64 | 31 | 0 | 5 | 11.7 | 15.06 | 25.5775 | 36.4875
2115 | 4.53 | 21.38716 | 5.309174 | 2.858532 | 65.03365 | 2.283349 | 1.594379 | 1.37469 | 0.08 | 2.38 | 9.23839 | 52.69258 | 21.65095 | 8.689939 | 43.03 | 64 | 31 | 0 | 5 | 11.14 | 15.37 | 25.6025 | 35.2525
2116 | 5.49 | 21.5965 | 5.352113 | 2.961292 | 64.44802 | 2.29461 | 1.574703 | 1.318287 | 0.23 | 2.44 | 9.178515 | 48.03841 | 25.76099 | 9.002328 | 41.56 | 64 | 31 | 0 | 5 | 10.56 | 14.635 | 25.245 | 35.85
2117 | 3.49 | 21.0375 | 5.256684 | 2.943741 | 65.34397 | 1.843721 | 1.683005 | 1.552483 | 0.17 | 2.38 | 8.95529 | 56.84389 | 17.51733 | 8.948974 | 40.75 | 64 | 31 | 0 | 5 | 11.43 | 14.8775 | 25.805 | 36.495
2118 | 4.42 | 21.3358 | 5.32145 | 2.950832 | 64.49405 | 2.067417 | 1.643386 | 1.456026 | 0.37 | 2.94 | 9.114937 | 48.39304 | 24.74541 | 8.970529 | 40.96 | 64 | 31.5 | 0 | 4.5 | 10.87 | 15.6425 | 26.5075 | 36.8875
2119 | 4.66 | 21.2979 | 5.279285 | 2.903988 | 65.20761 | 2.107667 | 1.597417 | 1.367308 | 0.12 | 2.01 | 9.082366 | 55.72074 | 19.11154 | 8.828124 | 39.51 | 64 | 31.5 | 0 | 4.5 | 10.7 | 15.595 | 25.645 | 36.015
2120 | 5.37 | 21.14727 | 5.306629 | 2.902532 | 65.19491 | 2.036632 | 1.686588 | 1.506579 | 0.11 | 3.08 | 9.157287 | 52.2773 | 21.27557 | 8.823697 | 41.08 | 64 | 31.5 | 0 | 4.5 | 10.72 | 17.29 | 25.9375 | 37.0825
2121 | 4.83 | 21.26591 | 5.346117 | 3.094816 | 64.8749 | 2.025083 | 1.677024 | 1.438394 | 0.14 | 2.12 | 8.936971 | 53.44006 | 20.73934 | 9.40824 | 40.86 | 64 | 31.5 | 0 | 4.5 | 11.22 | 16.9275 | 26.4125 | 37.4075
2122 | 4.91 | 21.22813 | 5.334227 | 2.940178 | 65.03196 | 2.077896 | 1.560079 | 1.370866 | 0.23 | 1.9 | 9.166802 | 55.56286 | 19.03032 | 8.93814 | 43.19 | 64 | 31.5 | 0 | 4.5 | 11.62 | 14.285 | 24.7725 | 35.085
2123 | 4.55 | 21.38512 | 5.289342 | 2.856209 | 64.57358 | 2.099897 | 1.61605 | 1.388945 | 0.4 | 1.68 | 9.189762 | 53.82119 | 20.79413 | 8.682876 | 42.61 | 64 | 31.5 | 0 | 4.5 | 11.4 | 14.5825 | 24.9275 | 35.59
2124 | 6.31 | 21.10715 | 5.306483 | 2.911476 | 64.99821 | 1.999055 | 1.69017 | 1.510841 | 0.24 | 1.96 | 9.141786 | 56.32823 | 18.10603 | 8.850887 | 41.58 | 64 | 32 | 0 | 4 | 11.68 | 15.3175 | 24.33 | 35.5775
2125 | 6.73 | 21.3208 | 5.33498 | 2.989174 | 64.71 | 2.020864 | 1.663611 | 1.3858 | 0.29 | 1.68 | 9.085993 | 54.36842 | 20.19691 | 9.08709 | 39.8 | 64 | 32 | 0 | 4 | 10.96 | 15.0925 | 23.035 | 34.76
2126 | 4.97 | 21.58604 | 5.425935 | 2.983654 | 64.15976 | 2.109144 | 1.674783 | 1.368798 | 0.35 | 1.85 | 9.336354 | 48.81791 | 25.14322 | 9.070308 | 42.71 | 64 | 32 | 0 | 4 | 11.9 | 15.725 | 24.37 | 36.145
2127 | 3.98 | 21.51844 | 5.253019 | 3.067009 | 64.30117 | 1.940546 | 1.682615 | 1.46443 | 0.39 | 1.96 | 8.737256 | 50.50232 | 23.67917 | 9.323707 | 41.41 | 64 | 32 | 0 | 4 | 11.7 | 17.2925 | 26.5225 | 36.3825
2128 | 4.72 | 21.29529 | 5.216987 | 3.049299 | 64.75267 | 2.070874 | 1.6441 | 1.356312 | 0.31 | 1.82 | 8.6717 | 54.87312 | 19.74315 | 9.269869 | 40.23 | 64 | 32 | 0 | 4 | 10.95 | 16.6925 | 25.69 | 34.7625
2129 | 4.63 | 20.87985 | 5.320194 | 2.935527 | 65.31422 | 2.065775 | 1.553512 | 1.352619 | 0.29 | 2.77 | 9.137473 | 55.91863 | 17.76253 | 8.924001 | 43.16 | 64 | 32 | 0 | 4 | 10.69 | 15.0825 | 24.45 | 34.985
2130 | 4.03 | 21.1688 | 5.38646 | 2.926149 | 64.52404 | 2.234068 | 1.677205 | 1.388843 | 0.35 | 2.55 | 9.328927 | 50.97007 | 22.32301 | 8.895494 | 41.91 | 64 | 32 | 0 | 4 | 10.73 | 15.17 | 25.455 | 35.7725
2131 | 4.98 | 21.41923 | 5.205767 | 3.172373 | 65.21004 | 1.581695 | 1.571448 | 1.379633 | 0.23 | 2.32 | 8.433973 | 53.65706 | 21.01577 | 9.644013 | 40.19 | 64 | 31.5 | 0 | 4.5 | 10.95 | 14.4825 | 24.595 | 34.73
2132 | 5.82 | 21.18268 | 5.121186 | 3.186352 | 65.61303 | 1.563419 | 1.462219 | 1.351005 | 0.26 | 2.1 | 8.186209 | 58.53881 | 16.65603 | 9.686509 | 43.16 | 64 | 31.5 | 0 | 4.5 | 11.2 | 15.3525 | 25.6475 | 35.6425
2133 | 3.91 | 21.33499 | 5.405497 | 2.97985 | 64.30623 | 2.150247 | 1.783001 | 1.386077 | 0.33 | 1.96 | 9.288619 | 51.01716 | 22.76447 | 9.058745 | 41.52 | 64 | 31.5 | 0 | 4.5 | 11.91 | 14.795 | 24.6975 | 34.425
2134 | 5.01 | 21.376 | 5.519123 | 2.995896 | 64.36864 | 2.10094 | 1.567472 | 1.379759 | 0.35 | 1.87 | 9.562613 | 50.53925 | 23.24252 | 9.107523 | 40.74 | 64 | 31.5 | 0 | 4.5 | 11.96 | 14.645 | 24.4825 | 34.575
2135 | 5.06 | 21.25872 | 5.40663 | 3.041257 | 64.81565 | 2.039101 | 1.540943 | 1.321755 | 0.29 | 1.9 | 9.187845 | 53.8189 | 20.43307 | 9.24542 | 44.35 | 64 | 31.5 | 0 | 4.5 | 11.4 | 14.58 | 24.7375 | 35.5175
2136 | 5.65 | 21.50079 | 5.483539 | 2.923587 | 64.52572 | 2.157854 | 1.605234 | 1.348666 | 0.23 | 2.16 | 9.590517 | 49.39235 | 24.46544 | 8.887705 | 43.12 | 64 | 31.5 | 0 | 4.5 | 11.9 | 14.7525 | 22.91 | 34.53
2137 | 5.55 | 21.07908 | 5.494431 | 3.031312 | 64.99967 | 2.03584 | 1.556023 | 1.346105 | 0.23 | 2.12 | 9.437325 | 54.46188 | 19.43271 | 9.215187 | 42.98 | 64 | 31 | 0 | 5 | 11.35 | 14.81 | 24.325 | 35.185
2138 | 6.06 | 21.28359 | 5.412101 | 2.897999 | 64.34835 | 2.368305 | 1.666732 | 1.449325 | 0.29 | 2.55 | 9.444449 | 49.25054 | 23.949 | 8.809916 | 44.27 | 64 | 31 | 0 | 5 | 11.08 | 16.7775 | 25.455 | 36.15
2139 | 5.34 | 20.99472 | 5.404543 | 2.892846 | 65.12215 | 2.141635 | 1.648172 | 1.416552 | 0.19 | 2.8 | 9.43313 | 53.63602 | 19.81328 | 8.794251 | 43.58 | 64 | 31 | 0 | 5 | 11.86 | 15.6425 | 24.8225 | 35.6975
2140 | 3.19 | 21.19518 | 5.343742 | 2.992093 | 64.88294 | 2.2237 | 1.712067 | 1.411131 | 0.12 | 1.51 | 9.104281 | 56.6559 | 18.11161 | 9.095962 | 43.19 | 64 | 31 | 0 | 5 | 11.6 | 15.3225 | 24.1125 | 35.0425
2141 | 3.82 | 21.22628 | 5.515372 | 2.904508 | 64.04633 | 2.495232 | 1.698501 | 1.423076 | 0.35 | 2.16 | 9.707116 | 49.34084 | 23.71644 | 8.829705 | 44.21 | 64 | 31 | 0 | 5 | 11.3 | 17.5925 | 26.015 | 36.9425
2142 | 5.69 | 21.29527 | 5.316197 | 2.940161 | 64.76254 | 2.12048 | 1.624255 | 1.405918 | 0.27 | 1.87 | 9.11905 | 54.19929 | 20.25117 | 8.938089 | 43.34 | 64 | 32 | 0 | 4 | 11.02 | 14.2825 | 24.4525 | 35.03
2143 | 4.76 | 21.23263 | 5.387523 | 3.006273 | 64.66603 | 2.105247 | 1.62782 | 1.379174 | 0.3 | 2.02 | 9.196336 | 53.09822 | 20.9016 | 9.139069 | 44.19 | 64 | 32 | 0 | 4 | 11.8 | 16.5625 | 25.2275 | 37.56
2144 | 4.86 | 21.26355 | 5.216904 | 3.013069 | 65.37515 | 1.669224 | 1.486669 | 1.314337 | 0.33 | 1.76 | 8.732709 | 57.9444 | 17.33631 | 9.15973 | 41.59 | 64 | 32 | 0 | 4 | 11.2 | 15.775 | 24.9675 | 36.265
2145 | 3.53 | 20.93466 | 5.324092 | 2.9533 | 65.17358 | 1.859776 | 1.758944 | 1.416576 | 0.29 | 1.96 | 9.117767 | 58.17473 | 16.21873 | 8.978033 | 42.71 | 64 | 32 | 0 | 4 | 10.55 | 16.7175 | 25.525 | 36.975
2146 | 4.21 | 21.08259 | 5.340494 | 2.924648 | 64.90211 | 2.018103 | 1.6578 | 1.377619 | 0.35 | 2.71 | 9.209654 | 52.82384 | 20.67785 | 8.890929 | 41.95 | 64 | 32 | 0 | 4 | 11.09 | 15.625 | 23.2225 | 34.35
2147 | 4.87 | 20.81391 | 5.448297 | 3.073444 | 65.1454 | 2.037272 | 1.527118 | 1.457052 | 0.25 | 1.87 | 9.243865 | 58.33757 | 15.7494 | 9.343271 | 42.77 | 64 | 30.5 | 0 | 5.5 | 11.11 | 16.1925 | 24.9975 | 35.9225
2148 | 4.4 | 21.39335 | 5.44882 | 2.988878 | 63.87919 | 2.364112 | 1.735435 | 1.421108 | 0.39 | 1.68 | 9.38817 | 49.67112 | 23.94688 | 9.086189 | 43.51 | 64 | 31.5 | 0 | 4.5 | 10.69 | 17.945 | 26.7325 | 39.68
2149 | 3.45 | 21.23983 | 5.443931 | 2.974666 | 64.39888 | 2.14374 | 1.726221 | 1.4181 | 0.33 | 2.12 | 9.399232 | 51.2153 | 22.34199 | 9.042986 | 41.29 | 64 | 31.5 | 0 | 4.5 | 10.65 | 16.7525 | 26.335 | 38.8825
2150 | 3.11 | 21.3618 | 5.335348 | 3.016546 | 64.03977 | 2.134093 | 1.848381 | 1.45444 | 0.41 | 2.38 | 9.040708 | 48.4384 | 24.78581 | 9.170299 | 42.1 | 64 | 31.5 | 0 | 4.5 | 10.97 | 15.915 | 25.5275 | 36.76
2151 | 4.5 | 21.07778 | 5.386729 | 2.952585 | 64.78655 | 1.956703 | 1.646639 | 1.496617 | 0.35 | 2.12 | 9.284963 | 54.44072 | 19.44492 | 8.975859 | 41.65 | 64 | 31.5 | 0 | 4.5 | 11.13 | 16.355 | 25.895 | 37.14
2152 | 4.92 | 21.10262 | 5.312866 | 3.02466 | 64.68753 | 2.141054 | 1.771972 | 1.383035 | 0.29 | 2.32 | 8.967421 | 53.42817 | 20.27969 | 9.194966 | 42.17 | 64 | 31.5 | 0 | 4.5 | 11.03 | 15.9375 | 25.43 | 36.445
2153 | 3.55 | 21.09505 | 5.311387 | 3.017928 | 65.01284 | 1.932954 | 1.700918 | 1.509297 | 0.21 | 1.99 | 8.974877 | 56.1724 | 18.18882 | 9.174503 | 42.85 | 64 | 31.5 | 0 | 4.5 | 10.61 | 17.9975 | 26.9475 | 38.955
2154 | 2.95 | 20.97341 | 5.328985 | 2.951519 | 65.2864 | 2.097221 | 1.612456 | 1.370084 | 0.19 | 2.02 | 9.133745 | 58.06488 | 16.41277 | 8.972618 | 42.56 | 64 | 31.5 | 0 | 4.5 | 11.11 | 17.0075 | 25.94 | 37.535
2155 | 2.8 | 21.21962 | 5.487186 | 3.042828 | 64.93226 | 1.866894 | 1.606793 | 1.386771 | 0.23 | 1.82 | 9.398662 | 54.37266 | 19.90331 | 9.250198 | 41.62 | 64 | 31.5 | 0 | 4.5 | 10.85 | 17.895 | 26.21 | 36.8925
2156 | 3.81 | 20.491 | 5.529895 | 3.08105 | 65.19795 | 2.008751 | 1.807446 | 1.384966 | 0.25 | 1.99 | 9.447248 | 59.95796 | 13.60087 | 9.366392 | 42.19 | 64 | 31.5 | 0 | 4.5 | 10.79 | 17.165 | 26.9025 | 38.95
2157 | 3.55 | 21.06937 | 5.413098 | 2.972555 | 64.91273 | 1.959872 | 1.657776 | 1.355768 | 0.33 | 2.16 | 9.321091 | 54.64963 | 19.26326 | 9.036567 | 40.87 | 64 | 31.5 | 0 | 4.5 | 10.69 | 19.5075 | 27.68 | 41.3
2158 | 2.81 | 20.61757 | 5.281452 | 2.996294 | 65.81628 | 1.819362 | 1.615615 | 1.391597 | 0.23 | 2.8 | 8.932111 | 60.00669 | 13.92738 | 9.108732 | 40.56 | 64 | 31.5 | 0 | 4.5 | 10.69 | 18.9525 | 29.185 | 42.16
2159 | 4.1 | 21.38594 | 5.358668 | 2.990171 | 64.53726 | 2.44012 | 1.441082 | 1.352008 | 0.25 | 1.71 | 9.147081 | 52.88762 | 21.50038 | 9.09012 | 39.81 | 64 | 31 | 0 | 5 | 10.63 | 16.01 | 25.5 | 38.0375
2160 | 3.48 | 21.21717 | 5.311629 | 2.970901 | 64.91835 | 2.022348 | 1.611162 | 1.390542 | 0.28 | 2.01 | 9.054993 | 54.84396 | 19.54092 | 9.03154 | 41.02 | 64 | 31 | 0 | 5 | 10.97 | 16.0675 | 26.21 | 38.5875
2161 | 2.83 | 20.92183 | 5.285036 | 2.92059 | 64.83007 | 2.277249 | 1.490558 | 1.440711 | 0.42 | 1.96 | 9.069548 | 57.18338 | 16.92938 | 8.878594 | 44.63 | 64 | 31,5/32 | 0 | 4,5/4 | 11.21 | 17.4425 | 26.7775 | 37.6575
2162 | 4.01 | 20.99558 | 5.28627 | 2.947891 | 64.9734 | 2.210607 | 1.629576 | 1.379132 | 0.29 | 2.18 | 9.026681 | 56.26352 | 17.83462 | 8.961588 | 44.79 | 64 | 31.5 | 0 | 4.5 | 11.51 | 17.4225 | 26.0275 | 37.425
2163 | 3.39 | 20.57835 | 5.325191 | 2.987809 | 65.42586 | 1.98336 | 1.55542 | 1.280349 | 0.43 | 1.87 | 9.062359 | 62.21906 | 12.14668 | 9.082939 | 40.18 | 64 | 31.5 | 0 | 4.5 | 11.54 | 16.4125 | 25.1325 | 36.3425
2164 | 4.52 | 21.07025 | 5.299953 | 2.990021 | 64.99836 | 2.242204 | 1.610661 | 1.39011 | 0.2 | 2.82 | 8.991741 | 53.04057 | 20.47904 | 9.089662 | 41.03 | 64 | 31.5 | 0 | 4.5 | 11.75 | 15.44 | 23.675 | 36.52
2165 | 3.74 | 21.16268 | 5.292991 | 2.986093 | 65.09314 | 2.209232 | 1.638572 | 1.398292 | 0.11 | 1.76 | 8.97993 | 57.09046 | 17.69069 | 9.077723 | 39.87 | 64 | 31.5 | 0 | 4.5 | 11.79 | 16.7525 | 25.8175 | 38.0825
2166 | 4.72 | 20.70976 | 5.251349 | 3.049086 | 65.87354 | 1.734615 | 1.642478 | 1.39713 | 0.17 | 1.9 | 8.76312 | 63.32891 | 11.687 | 9.269221 | 42.63 | 64 | 31.5 | 0 | 4.5 | 10.23 | 17.26 | 26.46 | 38.6275
2167 | 4.72 | 20.76127 | 5.228067 | 3.028063 | 65.35255 | 2.081064 | 1.625704 | 1.382862 | 0.27 | 1.82 | 8.736951 | 61.32911 | 13.34269 | 9.205311 | 40.58 | 64 | 31.5 | 0 | 4.5 | 11.6 | 18.8925 | 28.7375 | 39.2175
2168 | 3.62 | 21.1779 | 5.281737 | 3.046967 | 65.50612 | 1.724928 | 1.549997 | 1.393235 | 0.16 | 1.74 | 8.84723 | 58.72563 | 16.50145 | 9.26278 | 43.68 | 64 | 32 | 0 | 4 | 11.1 | 19.56 | 27.005 | 40.5025
2169 | 3.5 | 21.11637 | 5.294025 | 3.056962 | 65.37837 | 1.841439 | 1.615547 | 1.377651 | 0.16 | 2.12 | 8.862899 | 57.02989 | 17.60343 | 9.293165 | 44.11 | 64 | 32 | 0 | 4 | 11.62 | 18.0625 | 27.3775 | 37.755
2170 | 4.58 | 21.56445 | 5.393413 | 3.048078 | 64.95485 | 1.891531 | 1.41534 | 1.395439 | 0.17 | 1.68 | 9.141291 | 53.0363 | 21.90061 | 9.266158 | 40.45 | 64 | 32 | 0 | 4 | 11.7 | 18.3075 | 26.5125 | 38.74
2171 | 3.8 | 21.1756 | 5.358601 | 3.027966 | 64.80814 | 2.183322 | 1.654125 | 1.414493 | 0.19 | 1.88 | 9.08303 | 54.84319 | 19.4222 | 9.205015 | 41.63 | 64 | 32 | 0 | 4 | 11.38 | 18.2125 | 26.9525 | 37.6825
2172 | 4.68 | 20.85097 | 5.232808 | 3.010559 | 65.74594 | 1.698208 | 1.586679 | 1.394241 | 0.24 | 1.87 | 8.779097 | 62.03813 | 13.06554 | 9.152101 | 43.36 | 64 | 31 | 0 | 5 | 11.55 | 17.13 | 26.525 | 37.475
2173 | 4.81 | 20.77654 | 5.209186 | 3.00003 | 65.81744 | 1.632624 | 1.75436 | 1.388615 | 0.21 | 2.02 | 8.734294 | 62.4581 | 12.53525 | 9.12009 | 41.2 | 64 | 32 | 0 | 4 | 11.01 | 17.1825 | 27.0775 | 37.675
2174 | 5.65 | 21.87258 | 5.352115 | 2.951434 | 64.31001 | 1.831207 | 1.840915 | 1.407025 | 0.22 | 1.68 | 9.195181 | 48.4858 | 26.21601 | 8.972358 | 40.69 | 64 | 31.5 | 0 | 4.5 | 11.67 | 16.225 | 25.7425 | 37.2175
2175 | 4.21 | 21.23857 | 5.527866 | 2.981637 | 64.46392 | 1.833859 | 1.813852 | 1.347199 | 0.4 | 1.96 | 9.609879 | 51.56677 | 22.07337 | 9.064176 | 42.21 | 64 | 31.5 | 0 | 4.5 | 11.23 | 16.2325 | 26.0525 | 37.405
2176 | 4.25 | 21.33007 | 5.357056 | 3.048594 | 64.2509 | 2.063681 | 1.598841 | 1.341714 | 0.51 | 2.1 | 9.044076 | 50.48672 | 23.15033 | 9.267725 | 40.86 | 64 | 31.5 | 0 | 4.5 | 11 | 16.4 | 27 | 37.9
2177 | 3.69 | 21.38724 | 5.499441 | 2.960987 | 63.99775 | 2.284515 | 1.840724 | 1.377303 | 0.33 | 2.21 | 9.569451 | 47.74262 | 25.38345 | 9.001401 | 41.18 | 64 | 31.5 | 0 | 4.5 | 11.38 | 17.7 | 26.565 | 37.305
2178 | 5.11 | 21.40374 | 5.472911 | 3.084772 | 64.64367 | 2.011617 | 1.622557 | 1.383164 | 0.19 | 1.93 | 9.289949 | 51.38703 | 22.68292 | 9.377708 | 39.3 | 64 | 31.5 | 0 | 4.5 | 10.83 | 17.425 | 26.57 | 38.0275
2179 | 3.7 | 21.63704 | 5.379623 | 3.057366 | 64.24698 | 2.167515 | 1.70583 | 1.391529 | 0.21 | 2.1 | 9.089053 | 47.97356 | 25.92625 | 9.294392 | 43.64 | 63.5 | 31.5 | 0 | 5 | 11.03 | 18.415 | 27.4425 | 37.04
2180 | 5.01 | 21.64691 | 5.443725 | 2.924131 | 64.47902 | 1.700228 | 1.808984 | 1.383186 | 0.31 | 2.49 | 9.48409 | 47.01546 | 26.67697 | 8.889357 | 40.15 | 63.5 | 32/32,5 | 0 | 4,5/4 | 11.12 | 17.6725 | 25.445 | 37.525
2181 | 5.23 | 21.73426 | 5.477893 | 2.941015 | 64.26675 | 1.866689 | 1.915991 | 1.421379 | 0.19 | 2.1 | 9.546103 | 46.82124 | 27.0741 | 8.940684 | 41.03 | 63.5 | 32 | 0 | 4.5 | 11.48 | 16.9225 | 26.475 | 35.445
2182 | 4.89 | 21.77865 | 5.417388 | 3.018365 | 64.34442 | 2.026999 | 1.613028 | 1.386347 | 0.21 | 1.96 | 9.255041 | 47.66574 | 26.56475 | 9.17583 | 39.87 | 63.5 | 32 | 0 | 4.5 | 10.89 | 16.7425 | 25.1575 | 36.8375
2183 | 4.74 | 21.4239 | 5.466642 | 3.12674 | 64.40341 | 1.958025 | 1.750964 | 1.376492 | 0.25 | 1.76 | 9.202409 | 50.92994 | 23.08543 | 9.505291 | 42.64 | 63.5 | 32 | 0 | 4.5 | 11.52 | 16.1775 | 25.4925 | 34.5275
2184 | 4.26 | 21.49209 | 5.348259 | 2.93405 | 64.67657 | 2.357582 | 1.531338 | 1.364088 | 0.15 | 3.1 | 9.214342 | 47.14075 | 26.13818 | 8.919511 | 43.36 | 63.5 | 32 | 0 | 4.5 | 11.75 | 16.0225 | 25.565 | 35.695
2185 | 4.42 | 21.34569 | 5.454864 | 3.02823 | 64.51518 | 2.22144 | 1.6183 | 1.341453 | 0.24 | 2.99 | 9.337681 | 47.19317 | 25.67849 | 9.20582 | 40.52 | 63.5 | 32 | 0 | 4.5 | 10.89 | 16.2775 | 25.2125 | 36.0675
2186 | 4.47 | 20.98237 | 5.585504 | 3.005837 | 63.92234 | 2.416832 | 1.454719 | 1.376921 | 0.64 | 2.4 | 9.721719 | 49.09701 | 23.20025 | 9.137745 | 40.11 | 63.5 | 32 | 0 | 4.5 | 10.84 | 17.2075 | 25.26 | 35.545
2187 | 5.11 | 21.38096 | 5.434502 | 3.024636 | 64.71299 | 2.183693 | 1.57731 | 1.348666 | 0.17 | 3.22 | 9.289797 | 46.93611 | 25.97352 | 9.194893 | 42.72 | 63.5 | 32 | 0 | 4.5 | 11.08 | 17.28 | 25.1675 | 35.4575
2188 | 3.9 | 21.29681 | 5.593899 | 3.093363 | 64.55761 | 2.25534 | 1.59164 | 1.353886 | 0.13 | 2.8 | 9.596048 | 47.4832 | 25.31952 | 9.403823 | 41.35 | 63.5 | 31.5 | 0 | 5 | 9.85 | 17.3775 | 27.0325 | 38.2225
2189 | 3.46 | 21.45866 | 5.465828 | 3.018941 | 64.28074 | 2.093348 | 1.697715 | 1.391153 | 0.3 | 2.44 | 9.382434 | 47.55853 | 25.72723 | 9.177581 | 42.62 | 63.5 | 32 | 0 | 4.5 | 11.97 | 16.0325 | 25.59 | 35.6475
2190 | 4.41 | 21.31205 | 5.397434 | 3.075857 | 64.96394 | 2.085348 | 1.488606 | 1.35928 | 0.16 | 2.52 | 9.105002 | 51.50601 | 22.33005 | 9.350604 | 41.83 | 63.5 | 31.5 | 0 | 5 | 11.83 | 16.1175 | 25.4375 | 38.0075
2191 | 3.11 | 21.47793 | 5.384018 | 2.838469 | 64.01554 | 2.194764 | 1.762973 | 1.399938 | 0.47 | 2.7 | 9.470637 | 46.08241 | 26.89551 | 8.628945 | 40.71 | 63.5 | 31.5 | 0 | 5 | 11.55 | 17.8 | 26.4725 | 37.2875
2192 | 5.23 | 21.14231 | 5.144608 | 2.741544 | 63.07123 | 1.978177 | 3.211188 | 1.220589 | 0.76 | 2.32 | 9.000001 | 48.08375 | 24.42329 | 8.334294 | 41.19 | 63.5 | 32 | 0 | 4.5 | 11.33 | 17.2275 | 26.8575 | 38.325
2193 | 4.39 | 20.7503 | 5.292883 | 2.947134 | 65.29872 | 1.89608 | 1.584478 | 1.272965 | 0.48 | 2.8 | 9.045482 | 56.88494 | 16.66211 | 8.959288 | 40.86 | 63.5 | 32 | 0 | 4.5 | 11.85 | 16.4375 | 25.7975 | 37.1
2194 | 3.89 | 21.105 | 5.343893 | 2.967659 | 65.32831 | 2.08727 | 1.644997 | 1.323391 | 0.1 | 2.52 | 9.145972 | 55.0771 | 19.04322 | 9.021683 | 40.78 | 63.5 | 32 | 0 | 4.5 | 10.61 | 16.725 | 26.345 | 37.6575
2195 | 4.17 | 21.45036 | 5.350023 | 3.135155 | 64.8106 | 1.94968 | 1.563015 | 1.40438 | 0.17 | 2.29 | 8.879147 | 51.00068 | 23.10802 | 9.530872 | 41.41 | 63.5 | 32 | 0 | 4.5 | 10.52 | 18.475 | 27.62 | 39.4775
2196 | 4.53 | 21.65605 | 5.458262 | 3.044382 | 64.49783 | 1.94235 | 1.586759 | 1.379354 | 0.22 | 2.24 | 9.319389 | 47.77045 | 26.13393 | 9.254922 | 44.67 | 63.5 | 32.5 | 0 | 4 | 9.86 | 18.5975 | 27.31 | 39.17
2197 | 5.36 | 21.73718 | 5.468677 | 3.054558 | 64.24749 | 2.140028 | 1.557293 | 1.359742 | 0.22 | 1.93 | 9.32979 | 47.31205 | 26.71243 | 9.285855 | 43.79 | 63.5 | 32.5 | 0 | 4 | 10.91 | 18.1575 | 26.5125 | 38.185
2198 | 5.01 | 21.35176 | 5.359776 | 3.036303 | 63.93168 | 1.944278 | 1.572349 | 1.34726 | 0.74 | 2.52 | 9.072055 | 47.31255 | 25.60589 | 9.23036 | 40.53 | 63.5 | 32.5 | 0 | 4 | 10.72 | 18.4525 | 27.5425 | 38.61
2199 | 5.25 | 21.47418 | 5.227505 | 3.008458 | 64.71284 | 2.142358 | 1.539218 | 1.341452 | 0.28 | 2.24 | 8.768593 | 51.62974 | 22.70209 | 9.145713 | 41.29 | 63.5 | 32.5 | 0 | 4 | 11.1 | 18.15 | 26.96 | 38.095
2200 | 5 | 21.74544 | 5.455954 | 3.028835 | 64.49841 | 2.162562 | 1.519753 | 1.351608 | 0.12 | 2.43 | 9.339546 | 46.35785 | 27.45559 | 9.207659 | 42.03 | 63 | 32.5 | 0 | 5 | 11.51 | 17.34 | 27.0225 | 39.0075
2201 | 5.81 | 21.71985 | 5.389918 | 2.943408 | 64.18654 | 2.030349 | 1.890672 | 1.382339 | 0.23 | 2.04 | 9.308924 | 47.43621 | 26.56907 | 8.947961 | 40.4 | 63 | 32.5 | 0 | 4.5 | 11.75 | 17.975 | 26.665 | 37.65
2202 | 6.85 | 21.63092 | 5.449673 | 3.006618 | 64.30168 | 2.029167 | 1.731668 | 1.394609 | 0.23 | 2.38 | 9.360448 | 46.70503 | 26.86514 | 9.14012 | 41.65 | 63 | 32.5 | 0 | 4.5 | 10.68 | 17.8575 | 26.3625 | 37.4025
2203 | 6.89 | 21.28707 | 5.556474 | 2.920945 | 64.62635 | 2.291773 | 1.698223 | 1.361899 | 0.13 | 2.43 | 9.788258 | 49.84098 | 23.51378 | 8.879673 | 40.75 | 63 | 32.5 | 0 | 4 | 11.68 | 17.5725 | 26.4775 | 36.9825
2204 | 6.33 | 21.22588 | 5.450826 | 3.023753 | 64.56845 | 2.020795 | 1.731568 | 1.402557 | 0.29 | 2.8 | 9.334546 | 49.12738 | 23.87623 | 9.192208 | 44.05 | 63 | 33 | 0 | 4 | 10.89 | 18.1975 | 28.4875 | 39.3625
2205 | 4.98 | 21.24514 | 5.542097 | 2.962029 | 64.00441 | 2.317053 | 1.668162 | 1.353557 | 0.46 | 2.26 | 9.680727 | 48.35811 | 24.51154 | 9.004569 | 42.9 | 63 | 32.5 | 0 | 4 | 11.68 | 17.5725 | 26.4775 | 36.9825
2206 | 4.52 | 21.3323 | 5.391733 | 3.102133 | 64.30448 | 2.066431 | 1.644614 | 1.350363 | 0.41 | 2.54 | 9.045488 | 48.58746 | 24.58875 | 9.430485 | 41.41 | 63 | 33 | 0 | 4 | 10.89 | 18.1975 | 28.4875 | 39.3625
2207 | 4.73 | 21.27531 | 5.454058 | 3.135024 | 64.32194 | 2.104764 | 1.622065 | 1.336411 | 0.38 | 2.4 | 9.155064 | 49.19557 | 23.96669 | 9.530472 | 41.12 | 63 | 33 | 0 | 4 | 11.55 | 18.5875 | 27.23 | 38.6025
2208 | 3.93 | 21.47433 | 5.452543 | 3.002741 | 64.66419 | 1.996854 | 1.650244 | 1.343316 | 0.21 | 2.52 | 9.374608 | 48.78694 | 24.84598 | 9.128331 | 41.44 | 63 | 33 | 0 | 4 | 11.54 | 18.605 | 26.2975 | 36.7
2209 | 2.37 | 21.38537 | 5.331209 | 3.073593 | 64.708 | 1.851338 | 1.701664 | 1.372653 | 0.29 | 1.93 | 8.933332 | 52.7567 | 21.59746 | 9.343723 | 42.4 | 63 | 33 | 0 | 4 | 11.35 | 18.0775 | 26.2875 | 36.765
2210 | 4.49 | 21.26581 | 5.286839 | 2.966515 | 64.1248 | 1.900795 | 1.655351 | 1.360935 | 0.73 | 2.18 | 8.996712 | 50.72554 | 22.78581 | 9.018205 | 40.87 | 63 | 33 | 0 | 4 | 12.46 | 18.0375 | 27.6425 | 40.5275
2211 | 3.59 | 21.17095 | 5.233625 | 2.999192 | 64.01739 | 1.932318 | 1.686609 | 1.362408 | 0.81 | 1.82 | 8.800473 | 52.78534 | 20.96048 | 9.117543 | 39.93 | 63 | 33 | 0 | 4 | 12.59 | 17.4675 | 26.5775 | 37.7075
2212 | 4.62 | 21.26474 | 5.281636 | 2.988746 | 63.95494 | 1.764971 | 1.538953 | 1.352303 | 0.94 | 2.49 | 8.945354 | 48.78379 | 24.24682 | 9.085789 | 40.15 | 63 | 33 | 0 | 4 | 11.94 | 19.2725 | 28.5825 | 37.7125
2213 | 2.72 | 20.93926 | 5.174061 | 3.017658 | 63.29625 | 1.771055 | 1.557674 | 1.344379 | 1.48 | 2.74 | 8.611421 | 48.24063 | 23.72223 | 9.173679 | 38.5 | 65 | 32 | 0 | 3 | 11.59 | 17.99 | 27.68 | 37.26
2214 | 4.58 | 20.54317 | 5.458669 | 3.034701 | 63.75113 | 1.989105 | 1.590604 | 1.376791 | 1.15 | 3.36 | 9.336829 | 48.64194 | 22.28288 | 9.225491 | 39.67 | 63 | 33 | 0 | 4 | 10.69 | 18.87 | 28.445 | 38.0325
2215 | 4.26 | 21.28415 | 5.365092 | 3.040621 | 64.09196 | 1.92385 | 1.638651 | 1.353538 | 0.66 | 2.41 | 9.078843 | 48.88452 | 24.22659 | 9.243488 | 40.43 | 63 | 33 | 0 | 4 | 11.97 | 18.735 | 28.57 | 40.865
2216 | 3.95 | 21.14731 | 5.406382 | 3.036752 | 65.19173 | 1.903078 | 1.493826 | 1.284222 | 0.27 | 1.93 | 9.194801 | 56.08226 | 18.40674 | 9.231725 | 42.69 | 63 | 33 | 0 | 4 | 11.93 | 16.9375 | 27.535 | 38.625
2217 | 3.93 | 20.69645 | 5.215775 | 3.032096 | 64.70323 | 1.680981 | 1.660902 | 1.361955 | 0.83 | 2.52 | 8.697562 | 56.40683 | 16.86807 | 9.217572 | 44.24 | 63 | 33 | 0 | 4 | 10.76 | 18.7 | 28.52 | 42.58
2218 | 4.62 | 21.32908 | 5.386298 | 2.957522 | 64.6573 | 2.195452 | 1.628352 | 1.369678 | 0.24 | 2.15 | 9.275478 | 51.87852 | 22.09806 | 8.990866 | 41.87 | 63 | 33 | 0 | 4 | 10.79 | 19.38 | 28.745 | 41.15
2219 | 5.68 | 20.55448 | 5.094172 | 3.023514 | 64.02805 | 1.531973 | 1.62036 | 1.384194 | 1.4 | 3.22 | 8.389817 | 52.71827 | 19.24178 | 9.191484 | 43.65 | 63 | 33 | 0 | 4 | 11.62 | 16.8775 | 26.68 | 36.93
2220 | 3.87 | 21.30886 | 5.257702 | 2.955008 | 64.50468 | 2.146615 | 1.621514 | 1.354022 | 0.43 | 2.12 | 8.938946 | 52.40089 | 21.64615 | 8.983226 | 39.27 | 63 | 33 | 0 | 4 | 9.88 | 18.27 | 27.095 | 37.9475
2221 | 5.36 | 21.20691 | 5.068197 | 3.118014 | 63.88961 | 2.168718 | 1.706776 | 1.480729 | 0.69 | 2.46 | 8.161279 | 50.32896 | 22.91579 | 9.478763 | 43.65 | 63 | 33 | 0 | 4 | 10.28 | 18.6875 | 27.7075 | 38.24
2222 | 5.11 | 20.97929 | 5.341086 | 3.041155 | 62.97997 | 1.820069 | 1.569179 | 1.337661 | 1.5 | 2.52 | 9.014327 | 46.38855 | 25.23359 | 9.245111 | 44.71 | 63 | 32.5 | 0 | 4.5 | 11.38 | 18.0525 | 26.8175 | 37.23
2223 | 6.7 | 20.39302 | 5.211832 | 2.8754 | 62.36742 | 1.694154 | 1.646613 | 1.27687 | 2.34 | 3.36 | 8.951929 | 46.03788 | 23.81542 | 8.741216 | 42.01 | 63 | 33 | 0 | 4 | 10.48 | 17.52 | 26.53 | 37.16
2224 | 6.43 | 20.74327 | 5.24116 | 3.044732 | 63.39198 | 1.764278 | 1.513093 | 1.3682 | 1.5 | 3.5 | 8.743477 | 46.53694 | 24.44433 | 9.255984 | 43.35 | 63 | 32.5 | 0 | 4.5 | 10.8 | 14.515 | 23.4575 | 34.1575
2225 | 5.64 | 21.06262 | 5.428581 | 3.095009 | 64.83768 | 1.693601 | 1.653296 | 1.33203 | 0.45 | 2.43 | 9.155175 | 53.01744 | 20.47456 | 9.408829 | 42.56 | 63 | 32.5 | 0 | 4.5 | 10.76 | 14.3675 | 23.185 | 34.2275
2226 | 5.49 | 20.10932 | 5.295835 | 2.961101 | 62.33821 | 1.614223 | 1.547502 | 1.28114 | 2.5 | 3.64 | 9.029702 | 46.24847 | 22.84241 | 9.001746 | 41.89 | 63 | 32.5 | 0 | 4.5 | 10.78 | 16.1325 | 24.84 | 35.815
2227 | 5.11 | 21.18056 | 5.174349 | 3.028694 | 65.1434 | 1.595304 | 1.645403 | 1.434274 | 0.4 | 2.85 | 8.593533 | 53.45924 | 20.47993 | 9.207229 | 36.97 | 63.5 | 32 | 0 | 4.5 | 10.1 | 17.985 | 26.7025 | 39.1525
2228 | 5.45 | 20.67379 | 5.069084 | 2.954809 | 63.05069 | 1.516645 | 1.555203 | 1.303538 | 1.98 | 3.33 | 8.439445 | 47.65274 | 23.40362 | 8.982619 | 39.9 | 63.5 | 32 |  | 4.5 | 11.33 | 16.735 | 26.01 | 37.7375
2229 | 4.6 | 21.65605 | 5.337906 | 3.060159 | 64.09979 | 1.93721 | 1.564758 | 1.300164 | 0.53 | 2.35 | 8.973783 | 46.48886 | 27.10028 | 9.302883 | 41.15 | 63.5 | 32 | 0 | 4.5 | 10.95 | 18.425 | 27.7025 | 39.02
2230 | 3.94 | 21.275 | 5.291413 | 3.094332 | 64.51987 | 1.735337 | 1.567307 | 1.330238 | 0.6 | 2.66 | 8.792823 | 50.0965 | 23.28647 | 9.406769 | 45.2 | 63.5 | 32 | 0 | 4.5 | 12.55 | 16.6375 | 27.2825 | 39.515
2231 | 5.8 | 20.75136 | 5.180413 | 2.990749 | 63.04073 | 1.747275 | 1.58277 | 1.341005 | 1.72 | 2.68 | 8.673729 | 48.86869 | 22.70941 | 9.091877 | 36.34 | 63 | 19 | 13.5 | 4.5 | 10.8 | 14.9895 | 26.74833 | 36.645
2232 | 5.62 | 21.10156 | 5.294579 | 3.033901 | 63.25013 | 1.904776 | 1.633522 | 1.294576 | 1.27 | 2.38 | 8.903342 | 47.45154 | 24.78302 | 9.223058 | 42.19 | 63.5 | 19 | 14 | 3.5 | 11.31 | 17.37 | 26.7375 | 35.73
2233 | 5.5 | 21.10975 | 5.340979 | 3.071724 | 64.29354 | 1.899113 | 1.585265 | 1.340125 | 0.69 | 2.4 | 8.962382 | 51.18865 | 21.98874 | 9.338039 | 44.58 | 63.5 | 19 | 13 | 4.5 | 11.47 | 18.645 | 27.4775 | 37.77
2234 | 5.18 | 20.92559 | 5.35681 | 3.089535 | 63.62734 | 1.90552 | 1.545153 | 1.291963 | 1.15 | 3.08 | 8.974232 | 46.97737 | 24.63551 | 9.392187 | 46.4 | 63.5 | 19 | 13 | 4.5 | 11.35 | 17.195 | 25.05 | 36.4825
2235 | 5.62 | 21.29802 | 5.192504 | 2.993976 | 64.37182 | 1.797572 | 1.708883 | 1.472719 | 0.59 | 1.96 | 8.700314 | 52.97617 | 21.18128 | 9.101688 | 43.89 | 63 | 19 | 13.5 | 4.5 | 11.43 | 16.7 | 24.655 | 35.7075
2236 | 4.55 | 20.80991 | 5.136335 | 3.048539 | 64.43897 | 1.643843 | 1.812313 | 1.504759 | 0.81 | 2.21 | 8.459257 | 56.24103 | 17.3187 | 9.26756 | 42.93 | 63 | 19 | 13.5 | 4.5 | 11.66 | 17.3175 | 26.995 | 37.26
2237 | 5.52 | 21.34287 | 5.556086 | 3.110622 | 63.71855 | 1.859714 | 1.673324 | 1.33999 | 0.71 | 2.04 | 9.466677 | 47.04076 | 25.78532 | 9.456292 | 43.78 | 63 | 32.5 | 0 | 4.5 | 10.8 | 14.515 | 23.4575 | 34.1575
2238 | 5.33 | 20.93771 | 5.512912 | 3.112651 | 63.83358 | 1.81597 | 1.610489 | 1.307319 | 0.95 | 2.63 | 9.348836 | 48.47413 | 23.54173 | 9.462458 | 42.9 | 63 | 32.5 | 0 | 4.5 | 10.76 | 14.3675 | 23.185 | 34.2275
2239 | 5.16 | 21.13092 | 5.475017 | 3.073024 | 63.7569 | 1.809907 | 1.663583 | 1.302954 | 0.91 | 2.85 | 9.315384 | 46.10954 | 25.87915 | 9.341993 | 44.27 | 63 | 32.5 | 0 | 4.5 | 10.78 | 16.1325 | 24.84 | 35.815